## IDS-VDS Characteristic (mA-mm)
VGS (V) | VDS = 0.100 V | VDS = 0.500 V | VDS = 0.900 V
-0.75 | 0.0007399 | 0.0033841 | 0.011917
-0.74 | 0.0007068 | 0.00327 | 0.011588
-0.73 | 0.0006769 | 0.0031597 | 0.011245
-0.72 | 0.0006501 | 0.0030704 | 0.010942
-0.71 | 0.0006157 | 0.0029662 | 0.0106
-0.7 | 0.0005956 | 0.0028693 | 0.010264
-0.69 | 0.0005615 | 0.0027643 | 0.010027
-0.68 | 0.0005421 | 0.0026766 | 0.009733
-0.67 | 0.0005154 | 0.0025831 | 0.009517
-0.66 | 0.00049581 | 0.0024822 | 0.009262
-0.65 | 0.0004727 | 0.0023873 | 0.008952
-0.64 | 0.00045067 | 0.0023206 | 0.008737
-0.63 | 0.00043232 | 0.0022314 | 0.008491
-0.62 | 0.0004124 | 0.0021598 | 0.008204
-0.61 | 0.00039274 | 0.0020854 | 0.007931
-0.6 | 0.00037313 | 0.0020119 | 0.007717
-0.59 | 0.0003593 | 0.0019383 | 0.00752
-0.58 | 0.0003416 | 0.0018678 | 0.007262
-0.57 | 0.00032341 | 0.0017991 | 0.007007
-0.56 | 0.00030718 | 0.001732 | 0.00687
-0.55 | 0.00029506 | 0.0016805 | 0.00665
-0.54 | 0.00028078 | 0.0016069 | 0.006431
-0.53 | 0.00026725 | 0.0015515 | 0.006282
-0.52 | 0.00025489 | 0.0014984 | 0.006087
-0.51 | 0.000241 | 0.0014407 | 0.005893
-0.5 | 0.00023144 | 0.0013875 | 0.005737
-0.49 | 0.00022145 | 0.0013313 | 0.005567
-0.48 | 0.00021113 | 0.0013055 | 0.005391
-0.47 | 0.00020497 | 0.0012632 | 0.005236
-0.46 | 0.00019766 | 0.0012129 | 0.005099
-0.45 | 0.0001931 | 0.0011978 | 0.005001
-0.44 | 0.00019001 | 0.0011747 | 0.0049493
-0.43 | 0.00018927 | 0.0011681 | 0.0049256
-0.42 | 0.000193 | 0.0011759 | 0.0049345
-0.41 | 0.00020295 | 0.0011817 | 0.0049702
-0.4 | 0.00021959 | 0.001231 | 0.0051293
-0.39 | 0.00024668 | 0.0013152 | 0.0053939
-0.38 | 0.0002868 | 0.0014425 | 0.005906
-0.37 | 0.0003444 | 0.0016269 | 0.006531
-0.36 | 0.00042813 | 0.0018989 | 0.007526
-0.35 | 0.0005462 | 0.0022945 | 0.008937
-0.34 | 0.0007593 | 0.0028693 | 0.011033
-0.33 | 0.0010039 | 0.0036737 | 0.013876
-0.32 | 0.0013448 | 0.0047703 | 0.018089
-0.31 | 0.0018092 | 0.006498 | 0.023944
-0.3 | 0.0024639 | 0.008683 | 0.032188
-0.29 | 0.0033658 | 0.011769 | 0.04376
-0.28 | 0.0045893 | 0.015905 | 0.06004
-0.27 | 0.006594 | 0.021807 | 0.08209
-0.26 | 0.00901 | 0.029847 | 0.11275
-0.25 | 0.0123 | 0.040911 | 0.1544
-0.24 | 0.016748 | 0.056056 | 0.21145
-0.23 | 0.023003 | 0.07804 | 0.2912
-0.22 | 0.031418 | 0.10582 | 0.39627
-0.21 | 0.042912 | 0.14458 | 0.53835
-0.2 | 0.05898 | 0.19604 | 0.7319
-0.19 | 0.0798 | 0.26598 | 0.9872
-0.18 | 0.10909 | 0.36125 | 1.3404
-0.17 | 0.14766 | 0.4872 | 1.7892
-0.16 | 0.19967 | 0.6594 | 2.3732
-0.15 | 0.27055 | 0.8822 | 3.1405
-0.14 | 0.36412 | 1.1753 | 4.1264
-0.13 | 0.49015 | 1.5615 | 5.366
-0.12 | 0.657 | 2.0673 | 6.926
-0.11 | 0.8793 | 2.7172 | 8.815
-0.1 | 1.1699 | 3.554 | 11.107
-0.09 | 1.5512 | 4.5876 | 13.867
-0.08 | 2.0419 | 5.92 | 17.057
-0.07 | 2.6642 | 7.542 | 20.695
-0.06 | 3.4574 | 9.528 | 24.968
-0.05 | 4.4558 | 11.903 | 29.703
-0.04 | 5.6737 | 14.766 | 34.993
-0.03 | 7.102 | 18.089 | 40.776
-0.02 | 8.889 | 21.857 | 46.995
-0.01 | 10.987 | 26.286 | 53.876
0 | 13.466 | 31.197 | 61.41
0.01 | 16.268 | 36.67 | 69.2
0.02 | 19.414 | 42.591 | 77.38
0.03 | 22.963 | 49.137 | 86.29
0.04 | 26.782 | 56.07 | 95.19
0.05 | 30.989 | 63.5 | 104.74
0.06 | 35.394 | 71.24 | 114.53
0.07 | 40.165 | 79.64 | 124.83
0.08 | 45.028 | 88.27 | 135.19
0.09 | 50.056 | 97.31 | 145.95
0.1 | 55.171 | 106.74 | 156.89
0.11 | 60.15 | 116.15 | 168.11
0.12 | 65.42 | 126.19 | 179.62
0.13 | 70.57 | 136.3 | 190.97
0.14 | 75.68 | 146.66 | 202.8
0.15 | 80.77 | 157.29 | 214.68
0.16 | 85.75 | 168.04 | 226.74
0.17 | 90.4 | 178.91 | 238.85
0.18 | 94.91 | 189.99 | 250.71
0.19 | 99.28 | 201.07 | 263.05
0.2 | 103.43 | 212.24 | 275.29
0.21 | 107.53 | 223.86 | 287.7
0.22 | 111.51 | 235.28 | 299.92
0.23 | 115.12 | 246.76 | 312.2
0.24 | 118.43 | 258.33 | 324.54
0.25 | 121.64 | 269.76 | 336.9
0.26 | 124.7 | 281.35 | 349.17
0.27 | 127.85 | 292.89 | 361.19
0.28 | 130.53 | 304.41 | 373.38
0.29 | 133.06 | 315.89 | 385.47
0.3 | 135.37 | 327.2 | 397.56
0.31 | 137.47 | 338.57 | 409.63
0.32 | 139.81 | 349.8 | 421.19
0.33 | 141.82 | 361.01 | 433.01
0.34 | 143.74 | 371.9 | 444.59
0.35 | 145.38 | 382.84 | 455.97
0.36 | 147.06 | 393.53 | 467.25
0.37 | 148.71 | 404.27 | 478.51
0.38 | 150.29 | 414.76 | 489.52
0.39 | 151.6 | 424.85 | 500.33
0.4 | 152.75 | 434.86 | 511.01
0.41 | 154.23 | 444.75 | 521.35
0.42 | 155.39 | 454.46 | 531.75
0.43 | 156.51 | 463.93 | 541.81
0.44 | 157.39 | 473.05 | 551.65
0.45 | 158.11 | 481.9 | 561.45
0.46 | 159.45 | 490.63 | 570.7
0.47 | 160.27 | 499.08 | 580
0.48 | 161.12 | 507.17 | 588.7
0.49 | 161.82 | 514.98 | 597.6
0.5 | 162.59 | 522.49 | 606.3

## Tranconductance (mS-mm)
VGS (V) | VDS = 0.100 V | VDS = 0.500 V | VDS = 0.900 V
-0.75 | -0.00331 | -0.01141 | -0.0329
-0.74 | -0.00315 | -0.01122 | -0.0336
-0.73 | -0.002835 | -0.00998 | -0.0323
-0.72 | -0.00306 | -0.009675 | -0.03225
-0.71 | -0.002725 | -0.010055 | -0.0339
-0.7 | -0.00271 | -0.010095 | -0.02865
-0.69 | -0.002675 | -0.009635 | -0.02655
-0.68 | -0.002305 | -0.00906 | -0.0255
-0.67 | -0.0023145 | -0.00972 | -0.02355
-0.66 | -0.002135 | -0.00979 | -0.02825
-0.65 | -0.002257 | -0.00808 | -0.02625
-0.64 | -0.002019 | -0.007795 | -0.02305
-0.63 | -0.0019135 | -0.00804 | -0.02665
-0.62 | -0.001979 | -0.0073 | -0.028
-0.61 | -0.0019635 | -0.007395 | -0.02435
-0.6 | -0.001672 | -0.007355 | -0.02055
-0.59 | -0.0015765 | -0.007205 | -0.02275
-0.58 | -0.0017945 | -0.00696 | -0.02565
-0.57 | -0.001721 | -0.00679 | -0.0196
-0.56 | -0.0014175 | -0.00593 | -0.01785
-0.55 | -0.00132 | -0.006255 | -0.02195
-0.54 | -0.0013905 | -0.00645 | -0.0184
-0.53 | -0.0012945 | -0.005425 | -0.0172
-0.52 | -0.0013125 | -0.00554 | -0.01945
-0.51 | -0.0011725 | -0.005545 | -0.0175
-0.5 | -0.0009775 | -0.00547 | -0.0163
-0.49 | -0.0010155 | -0.0041 | -0.0173
-0.48 | -0.000824 | -0.003405 | -0.01655
-0.47 | -0.0006735 | -0.00463 | -0.0146
-0.46 | -0.0005935 | -0.00327 | -0.01175
-0.45 | -0.0003825 | -0.00191 | -0.007485
-0.44 | -0.0001915 | -0.001485 | -0.00377
-0.43 | 0.0001495 | 6e-05 | -0.00074
-0.42 | 0.000684 | 0.00068 | 0.00223
-0.41 | 0.0013295 | 0.002755 | 0.00974
-0.4 | 0.0021865 | 0.006675 | 0.021185
-0.39 | 0.0033605 | 0.010575 | 0.038835
-0.38 | 0.004886 | 0.015585 | 0.056855
-0.37 | 0.0070665 | 0.02282 | 0.081
-0.36 | 0.01009 | 0.03338 | 0.1203
-0.35 | 0.0165585 | 0.04852 | 0.17535
-0.34 | 0.022885 | 0.06896 | 0.24695
-0.33 | 0.029275 | 0.09505 | 0.3528
-0.32 | 0.040265 | 0.141215 | 0.5034
-0.31 | 0.055955 | 0.195635 | 0.70495
-0.3 | 0.07783 | 0.26355 | 0.9908
-0.29 | 0.10627 | 0.3611 | 1.3926
-0.28 | 0.16141 | 0.5019 | 1.9165
-0.27 | 0.221035 | 0.6971 | 2.6355
-0.26 | 0.2853 | 0.9552 | 3.6155
-0.25 | 0.3869 | 1.31045 | 4.935
-0.24 | 0.53515 | 1.85645 | 6.84
-0.23 | 0.7335 | 2.4882 | 9.241
-0.22 | 0.99545 | 3.327 | 12.3575
-0.21 | 1.3781 | 4.511 | 16.7815
-0.2 | 1.8444 | 6.07 | 22.4425
-0.19 | 2.5055 | 8.2605 | 30.425
-0.18 | 3.393 | 11.061 | 40.1
-0.17 | 4.529 | 14.9075 | 51.64
-0.16 | 6.1445 | 19.75 | 67.565
-0.15 | 8.2225 | 25.795 | 87.66
-0.14 | 10.98 | 33.965 | 111.275
-0.13 | 14.644 | 44.6 | 139.98
-0.12 | 19.4575 | 57.785 | 172.45
-0.11 | 25.645 | 74.335 | 209.05
-0.1 | 33.595 | 93.52 | 252.6
-0.09 | 43.6 | 118.3 | 297.5
-0.08 | 55.65 | 147.72 | 341.4
-0.07 | 70.775 | 180.4 | 395.55
-0.06 | 89.58 | 218.05 | 450.4
-0.05 | 110.815 | 261.9 | 501.25
-0.04 | 132.31 | 309.3 | 553.65
-0.03 | 160.765 | 354.55 | 600.1
-0.02 | 194.25 | 409.85 | 655
-0.01 | 228.85 | 467 | 720.75
0 | 264.05 | 519.2 | 766.2
0.01 | 297.4 | 569.7 | 798.5
0.02 | 334.75 | 623.35 | 854.5
0.03 | 368.4 | 673.95 | 890.5
0.04 | 401.3 | 718.15 | 922.5
0.05 | 430.6 | 758.5 | 967
0.06 | 458.8 | 807 | 1004.5
0.07 | 481.7 | 851.5 | 1033
0.08 | 494.55 | 883.5 | 1056
0.09 | 507.15 | 923.5 | 1085
0.1 | 504.7 | 942 | 1108
0.11 | 512.45 | 972.5 | 1136.5
0.12 | 521 | 1007.5 | 1143
0.13 | 513 | 1023.5 | 1159
0.14 | 510 | 1049.5 | 1185.5
0.15 | 503.5 | 1069 | 1197
0.16 | 481.5 | 1081 | 1208.5
0.17 | 458 | 1097.5 | 1198.5
0.18 | 444 | 1108 | 1210
0.19 | 426 | 1112.5 | 1229
0.2 | 412.5 | 1139.5 | 1232.5
0.21 | 404 | 1152 | 1231.5
0.22 | 379.5 | 1145 | 1225
0.23 | 346 | 1152.5 | 1231
0.24 | 326 | 1150 | 1235
0.25 | 313.5 | 1151 | 1231.5
0.26 | 310.5 | 1156.5 | 1214.5
0.27 | 291.5 | 1153 | 1210.5
0.28 | 260.5 | 1150 | 1214
0.29 | 242 | 1139.5 | 1209
0.3 | 220.5 | 1134 | 1208
0.31 | 222 | 1130 | 1181.5
0.32 | 217.5 | 1122 | 1169
0.33 | 196.5 | 1105 | 1170
0.34 | 178 | 1091.5 | 1148
0.35 | 166 | 1081.5 | 1133
0.36 | 166.5 | 1071.5 | 1127
0.37 | 161.5 | 1061.5 | 1113.5
0.38 | 144.5 | 1029 | 1091
0.39 | 123 | 1005 | 1074.5
0.4 | 131.5 | 995 | 1051
0.41 | 132 | 980 | 1037
0.42 | 114 | 959 | 1023
0.43 | 100 | 929.5 | 995
0.44 | 80 | 898.5 | 982
0.45 | 103 | 879 | 952.5
0.46 | 108 | 859 | 927.5
0.47 | 83.5 | 827 | 900
0.48 | 77.5 | 795 | 880
0.49 | 73.5 | 766 | 880
0.5 | 77 | 751 | 870