## IDS-VDS Characteristic (mA-mm)
VGS (V) | VDS = 0.100 V | VDS = 0.500 V | VDS = 0.900 V
-0.75 | 0.0007056 | 0.003099 | 0.01063
-0.74 | 0.0006767 | 0.0030229 | 0.010378
-0.73 | 0.0006445 | 0.0029227 | 0.010101
-0.72 | 0.0006212 | 0.0028365 | 0.00985
-0.71 | 0.0005895 | 0.0027286 | 0.009593
-0.7 | 0.0005645 | 0.0026165 | 0.00937
-0.69 | 0.0005417 | 0.0025451 | 0.009014
-0.68 | 0.0005178 | 0.002452 | 0.008788
-0.67 | 0.00050039 | 0.0023678 | 0.008584
-0.66 | 0.00048058 | 0.0023039 | 0.008292
-0.65 | 0.000458 | 0.002223 | 0.008073
-0.64 | 0.00043762 | 0.0021434 | 0.007898
-0.63 | 0.00041798 | 0.0020833 | 0.007631
-0.62 | 0.00039935 | 0.0019936 | 0.007459
-0.61 | 0.00037967 | 0.0019249 | 0.007234
-0.6 | 0.00036123 | 0.0018635 | 0.007032
-0.59 | 0.0003456 | 0.0017976 | 0.006768
-0.58 | 0.00033283 | 0.0017237 | 0.006606
-0.57 | 0.00031697 | 0.0016757 | 0.006431
-0.56 | 0.00029952 | 0.0016087 | 0.006195
-0.55 | 0.00028715 | 0.0015554 | 0.00602
-0.54 | 0.00027397 | 0.0015004 | 0.005877
-0.53 | 0.00025936 | 0.0014405 | 0.0057
-0.52 | 0.00024666 | 0.0013793 | 0.005507
-0.51 | 0.00023673 | 0.0013299 | 0.00537
-0.5 | 0.00022694 | 0.0012975 | 0.005194
-0.49 | 0.00021734 | 0.0012553 | 0.005066
-0.48 | 0.0002076 | 0.0012215 | 0.0049243
-0.47 | 0.0001988 | 0.0011933 | 0.0047984
-0.46 | 0.00019548 | 0.0011564 | 0.0047172
-0.45 | 0.00019013 | 0.0011367 | 0.0046517
-0.44 | 0.00018886 | 0.0011157 | 0.0046043
-0.43 | 0.00019112 | 0.0011144 | 0.0045704
-0.42 | 0.00019802 | 0.0011205 | 0.0046326
-0.41 | 0.00020942 | 0.0011524 | 0.0047441
-0.4 | 0.00022921 | 0.001213 | 0.0049039
-0.39 | 0.00026014 | 0.0013105 | 0.0052432
-0.38 | 0.0003051 | 0.0014555 | 0.005821
-0.37 | 0.0003706 | 0.0016757 | 0.006601
-0.36 | 0.00046274 | 0.0020029 | 0.007747
-0.35 | 0.0006053 | 0.0024521 | 0.00939
-0.34 | 0.0007908 | 0.0030976 | 0.011744
-0.33 | 0.001052 | 0.0039993 | 0.015172
-0.32 | 0.0014084 | 0.0052633 | 0.019936
-0.31 | 0.0019074 | 0.007185 | 0.026608
-0.3 | 0.0025982 | 0.009617 | 0.035903
-0.29 | 0.0035539 | 0.013036 | 0.048761
-0.28 | 0.0048644 | 0.017713 | 0.06718
-0.27 | 0.007067 | 0.024331 | 0.09165
-0.26 | 0.009654 | 0.033164 | 0.12599
-0.25 | 0.013206 | 0.045532 | 0.17255
-0.24 | 0.01802 | 0.06326 | 0.23562
-0.23 | 0.024691 | 0.08598 | 0.32224
-0.22 | 0.033693 | 0.11716 | 0.43857
-0.21 | 0.045699 | 0.15924 | 0.5929
-0.2 | 0.0645 | 0.21646 | 0.8093
-0.19 | 0.08739 | 0.29316 | 1.0862
-0.18 | 0.11883 | 0.39574 | 1.4659
-0.17 | 0.15987 | 0.53399 | 1.9548
-0.16 | 0.21672 | 0.7179 | 2.5781
-0.15 | 0.29188 | 0.9549 | 3.4041
-0.14 | 0.39279 | 1.2739 | 4.4695
-0.13 | 0.5275 | 1.6922 | 5.764
-0.12 | 0.7044 | 2.2278 | 7.389
-0.11 | 0.9409 | 2.9097 | 9.412
-0.1 | 1.241 | 3.7895 | 11.74
-0.09 | 1.6463 | 4.9042 | 14.611
-0.08 | 2.1566 | 6.269 | 17.884
-0.07 | 2.805 | 7.974 | 21.724
-0.06 | 3.6328 | 10.008 | 25.949
-0.05 | 4.6583 | 12.516 | 30.874
-0.04 | 5.87 | 15.436 | 36.166
-0.03 | 7.405 | 18.865 | 42.084
-0.02 | 9.232 | 22.704 | 48.579
-0.01 | 11.341 | 27.179 | 55.389
0 | 13.878 | 32.22 | 63
0.01 | 16.731 | 37.741 | 70.93
0.02 | 19.904 | 43.76 | 79.27
0.03 | 23.491 | 50.269 | 88.09
0.04 | 27.321 | 57.28 | 97.29
0.05 | 31.509 | 64.8 | 106.59
0.06 | 35.965 | 72.67 | 116.63
0.07 | 40.69 | 81.07 | 126.93
0.08 | 45.561 | 89.78 | 137.35
0.09 | 50.638 | 98.8 | 148.23
0.1 | 55.769 | 107.94 | 159.07
0.11 | 60.81 | 117.71 | 170.34
0.12 | 66.1 | 127.75 | 181.82
0.13 | 71.21 | 137.89 | 193.46
0.14 | 76.16 | 148.31 | 205.1
0.15 | 81.19 | 158.67 | 216.99
0.16 | 86.15 | 169.6 | 228.97
0.17 | 90.92 | 180.52 | 241.05
0.18 | 95.51 | 191.51 | 253.19
0.19 | 99.75 | 202.7 | 265.17
0.2 | 103.9 | 213.89 | 277.53
0.21 | 107.85 | 225.43 | 289.92
0.22 | 111.68 | 236.85 | 302.12
0.23 | 115.39 | 248.32 | 314.48
0.24 | 118.96 | 259.71 | 326.59
0.25 | 122.06 | 271.38 | 339.11
0.26 | 124.95 | 282.85 | 351.28
0.27 | 127.77 | 294.35 | 363.4
0.28 | 130.56 | 305.85 | 375.43
0.29 | 133.36 | 317.04 | 387.42
0.3 | 135.77 | 328.63 | 399.55
0.31 | 137.88 | 339.97 | 411.38
0.32 | 139.85 | 351.09 | 423.18
0.33 | 141.7 | 362.31 | 434.7
0.34 | 143.9 | 373.22 | 446.31
0.35 | 145.67 | 384.06 | 457.75
0.36 | 147.15 | 394.78 | 468.99
0.37 | 148.54 | 405.43 | 480.26
0.38 | 150.24 | 415.77 | 490.92
0.39 | 151.68 | 426.01 | 501.87
0.4 | 152.94 | 435.94 | 512.45
0.41 | 153.87 | 445.69 | 522.86
0.42 | 155.03 | 455.46 | 533.12
0.43 | 156.49 | 464.71 | 543.18
0.44 | 157.53 | 473.91 | 552.99
0.45 | 158.31 | 482.61 | 562.6
0.46 | 159.11 | 491.33 | 571.9
0.47 | 159.82 | 499.76 | 581.2
0.48 | 161.12 | 507.78 | 589.8
0.49 | 161.88 | 515.57 | 598.8
0.5 | 162.27 | 522.98 | 607

## Tranconductance (mS-mm)
VGS (V) | VDS = 0.100 V | VDS = 0.500 V | VDS = 0.900 V
-0.75 | -0.00289 | -0.00761 | -0.0252
-0.74 | -0.003055 | -0.008815 | -0.02645
-0.73 | -0.002775 | -0.00932 | -0.0264
-0.72 | -0.00275 | -0.009705 | -0.0254
-0.71 | -0.002835 | -0.011 | -0.024
-0.7 | -0.00239 | -0.009175 | -0.02895
-0.69 | -0.002335 | -0.008225 | -0.0291
-0.68 | -0.0020655 | -0.008865 | -0.0215
-0.67 | -0.001861 | -0.007405 | -0.0248
-0.66 | -0.0021195 | -0.00724 | -0.02555
-0.65 | -0.002148 | -0.008025 | -0.0197
-0.64 | -0.002001 | -0.006985 | -0.0221
-0.63 | -0.0019135 | -0.00749 | -0.02195
-0.62 | -0.0019155 | -0.00792 | -0.01985
-0.61 | -0.001906 | -0.006505 | -0.02135
-0.6 | -0.0017035 | -0.006365 | -0.0233
-0.59 | -0.00142 | -0.00699 | -0.0213
-0.58 | -0.0014315 | -0.006095 | -0.01685
-0.57 | -0.0016655 | -0.00575 | -0.02055
-0.56 | -0.001491 | -0.006015 | -0.02055
-0.55 | -0.0012775 | -0.005415 | -0.0159
-0.54 | -0.0013895 | -0.005745 | -0.016
-0.53 | -0.0013655 | -0.006055 | -0.0185
-0.52 | -0.0011315 | -0.00553 | -0.0165
-0.51 | -0.000986 | -0.00409 | -0.01565
-0.5 | -0.0009695 | -0.00373 | -0.0152
-0.49 | -0.000967 | -0.0038 | -0.013485
-0.48 | -0.000927 | -0.0031 | -0.01338
-0.47 | -0.000606 | -0.003255 | -0.010355
-0.46 | -0.0004335 | -0.00283 | -0.007335
-0.45 | -0.000331 | -0.002035 | -0.005645
-0.44 | 4.95e-05 | -0.001115 | -0.004065
-0.43 | 0.000458 | 0.00024 | 0.001415
-0.42 | 0.000915 | 0.0019 | 0.008685
-0.41 | 0.0015595 | 0.004625 | 0.013565
-0.4 | 0.002536 | 0.007905 | 0.024955
-0.39 | 0.0037945 | 0.012125 | 0.045855
-0.38 | 0.005523 | 0.01826 | 0.06789
-0.37 | 0.007882 | 0.02737 | 0.0963
-0.36 | 0.011735 | 0.03882 | 0.13945
-0.35 | 0.016403 | 0.054735 | 0.19985
-0.34 | 0.022335 | 0.07736 | 0.2891
-0.33 | 0.03088 | 0.108285 | 0.4096
-0.32 | 0.04277 | 0.159285 | 0.5718
-0.31 | 0.05949 | 0.217685 | 0.79835
-0.3 | 0.082325 | 0.29255 | 1.10765
-0.29 | 0.11331 | 0.4048 | 1.56385
-0.28 | 0.175655 | 0.56475 | 2.14445
-0.27 | 0.23948 | 0.77255 | 2.9405
-0.26 | 0.30695 | 1.06005 | 4.045
-0.25 | 0.4183 | 1.5048 | 5.4815
-0.24 | 0.57425 | 2.0224 | 7.4845
-0.23 | 0.78365 | 2.695 | 10.1475
-0.22 | 1.0504 | 3.663 | 13.533
-0.21 | 1.54035 | 4.965 | 18.5365
-0.2 | 2.08455 | 6.696 | 24.665
-0.19 | 2.7165 | 8.964 | 32.83
-0.18 | 3.624 | 12.0415 | 43.43
-0.17 | 4.8945 | 16.108 | 55.61
-0.16 | 6.6005 | 21.0455 | 72.465
-0.15 | 8.8035 | 27.8 | 94.57
-0.14 | 11.781 | 36.865 | 117.995
-0.13 | 15.5805 | 47.695 | 145.975
-0.12 | 20.67 | 60.875 | 182.4
-0.11 | 26.83 | 78.085 | 217.55
-0.1 | 35.27 | 99.725 | 259.95
-0.09 | 45.78 | 123.975 | 307.2
-0.08 | 57.935 | 153.49 | 355.65
-0.07 | 73.81 | 186.95 | 403.25
-0.06 | 92.665 | 227.1 | 457.5
-0.05 | 111.86 | 271.4 | 510.85
-0.04 | 137.335 | 317.45 | 560.5
-0.03 | 168.1 | 363.4 | 620.65
-0.02 | 196.8 | 415.7 | 665.25
-0.01 | 232.3 | 475.8 | 721.05
0 | 269.5 | 528.1 | 777.05
0.01 | 301.3 | 577 | 813.5
0.02 | 338 | 626.4 | 858
0.03 | 370.85 | 676 | 901
0.04 | 400.9 | 726.55 | 925
0.05 | 432.2 | 769.5 | 967
0.06 | 459.05 | 813.5 | 1017
0.07 | 479.8 | 855.5 | 1036
0.08 | 497.4 | 886.5 | 1065
0.09 | 510.4 | 908 | 1086
0.1 | 508.6 | 945.5 | 1105.5
0.11 | 516.55 | 990.5 | 1137.5
0.12 | 520 | 1009 | 1156
0.13 | 503 | 1028 | 1164
0.14 | 499 | 1039 | 1176.5
0.15 | 499.5 | 1064.5 | 1193.5
0.16 | 486.5 | 1092.5 | 1203
0.17 | 468 | 1095.5 | 1211
0.18 | 441.5 | 1109 | 1206
0.19 | 419.5 | 1119 | 1217
0.2 | 405 | 1136.5 | 1237.5
0.21 | 389 | 1148 | 1229.5
0.22 | 377 | 1144.5 | 1228
0.23 | 364 | 1143 | 1223.5
0.24 | 333.5 | 1153 | 1231.5
0.25 | 299.5 | 1157 | 1234.5
0.26 | 285.5 | 1148.5 | 1214.5
0.27 | 280.5 | 1150 | 1207.5
0.28 | 279.5 | 1134.5 | 1201
0.29 | 260.5 | 1139 | 1206
0.3 | 226 | 1146.5 | 1198
0.31 | 204 | 1123 | 1181.5
0.32 | 191 | 1117 | 1166
0.33 | 202.5 | 1106.5 | 1156.5
0.34 | 198.5 | 1087.5 | 1152.5
0.35 | 162.5 | 1078 | 1134
0.36 | 143.5 | 1068.5 | 1125.5
0.37 | 154.5 | 1049.5 | 1096.5
0.38 | 157 | 1029 | 1080.5
0.39 | 135 | 1008.5 | 1076.5
0.4 | 109.5 | 984 | 1049.5
0.41 | 104.5 | 976 | 1033.5
0.42 | 131 | 951 | 1016
0.43 | 125 | 922.5 | 993.5
0.44 | 91 | 895 | 971
0.45 | 79 | 871 | 945.5
0.46 | 75.5 | 857.5 | 930
0.47 | 100.5 | 822.5 | 895
0.48 | 103 | 790.5 | 880
0.49 | 57.5 | 760 | 860
0.5 | 39 | 741 | 820