## IDS-VDS Characteristic (mA-mm)
VGS (V) | VDS = 0.100 V | VDS = 0.500 V | VDS = 0.900 V
-0.75 | 0.0006566 | 0.0028236 | 0.009602
-0.74 | 0.0006252 | 0.0027491 | 0.00938
-0.73 | 0.0006022 | 0.0026701 | 0.009143
-0.72 | 0.0005811 | 0.0025782 | 0.00884
-0.71 | 0.0005495 | 0.0025115 | 0.00861
-0.7 | 0.000526 | 0.0024341 | 0.008478
-0.69 | 0.0005012 | 0.0023555 | 0.008204
-0.68 | 0.00048964 | 0.0022615 | 0.007986
-0.67 | 0.00046836 | 0.0021897 | 0.007763
-0.66 | 0.00044545 | 0.0021238 | 0.007562
-0.65 | 0.00042653 | 0.0020493 | 0.007315
-0.64 | 0.00040647 | 0.0019692 | 0.007113
-0.63 | 0.00039194 | 0.0019017 | 0.006914
-0.62 | 0.00037244 | 0.001842 | 0.006733
-0.61 | 0.00035802 | 0.0017721 | 0.006547
-0.6 | 0.00034172 | 0.0017137 | 0.006355
-0.59 | 0.00032581 | 0.0016562 | 0.006161
-0.58 | 0.0003121 | 0.0016051 | 0.00595
-0.57 | 0.00029801 | 0.0015466 | 0.005815
-0.56 | 0.00028505 | 0.0014901 | 0.005634
-0.55 | 0.00027178 | 0.0014455 | 0.005469
-0.54 | 0.00025857 | 0.0013932 | 0.0053
-0.53 | 0.00024766 | 0.0013456 | 0.005201
-0.52 | 0.00023568 | 0.0013052 | 0.005062
-0.51 | 0.00022486 | 0.001254 | 0.00488
-0.5 | 0.00021455 | 0.0012151 | 0.0047684
-0.49 | 0.00020711 | 0.0011822 | 0.0046172
-0.48 | 0.00019883 | 0.0011454 | 0.004553
-0.47 | 0.00019275 | 0.0011135 | 0.0044568
-0.46 | 0.00018877 | 0.0010848 | 0.0043796
-0.45 | 0.00018625 | 0.0010768 | 0.0043176
-0.44 | 0.00018573 | 0.0010666 | 0.0042992
-0.43 | 0.00018929 | 0.0010732 | 0.0043099
-0.42 | 0.00019749 | 0.0010997 | 0.0044263
-0.41 | 0.00021312 | 0.0011433 | 0.0045963
-0.4 | 0.00023661 | 0.0012232 | 0.0048635
-0.39 | 0.00027293 | 0.0013518 | 0.0053183
-0.38 | 0.00032602 | 0.0015275 | 0.006046
-0.37 | 0.00040156 | 0.0017935 | 0.007009
-0.36 | 0.00050694 | 0.002172 | 0.008393
-0.35 | 0.0006911 | 0.0027064 | 0.010338
-0.34 | 0.0009103 | 0.0034494 | 0.013157
-0.33 | 0.0012065 | 0.0044918 | 0.017159
-0.32 | 0.0016221 | 0.006101 | 0.022758
-0.31 | 0.0021943 | 0.008105 | 0.030497
-0.3 | 0.0029901 | 0.010942 | 0.041475
-0.29 | 0.0040756 | 0.01487 | 0.05655
-0.28 | 0.005566 | 0.020233 | 0.0776
-0.27 | 0.007947 | 0.027635 | 0.10631
-0.26 | 0.01086 | 0.037864 | 0.1449
-0.25 | 0.014764 | 0.051854 | 0.19829
-0.24 | 0.02013 | 0.07198 | 0.26978
-0.23 | 0.027463 | 0.0972 | 0.37002
-0.22 | 0.03734 | 0.13252 | 0.50306
-0.21 | 0.050886 | 0.17946 | 0.6796
-0.2 | 0.07092 | 0.24293 | 0.9136
-0.19 | 0.09593 | 0.32775 | 1.2367
-0.18 | 0.12937 | 0.44292 | 1.6439
-0.17 | 0.17562 | 0.5979 | 2.1891
-0.16 | 0.23636 | 0.8015 | 2.8968
-0.15 | 0.31727 | 1.0657 | 3.7952
-0.14 | 0.42791 | 1.4155 | 4.9357
-0.13 | 0.56899 | 1.8766 | 6.376
-0.12 | 0.7636 | 2.4473 | 8.117
-0.11 | 1.0102 | 3.197 | 10.25
-0.1 | 1.3415 | 4.16 | 12.794
-0.09 | 1.7717 | 5.3654 | 15.796
-0.08 | 2.3119 | 6.848 | 19.254
-0.07 | 3.0108 | 8.642 | 23.222
-0.06 | 3.8706 | 10.833 | 27.753
-0.05 | 4.9539 | 13.472 | 32.717
-0.04 | 6.235 | 16.525 | 38.287
-0.03 | 7.812 | 20.029 | 44.358
-0.02 | 9.694 | 24.131 | 50.93
-0.01 | 11.931 | 28.825 | 58.17
0 | 14.526 | 33.945 | 65.84
0.01 | 17.43 | 39.678 | 73.79
0.02 | 20.663 | 45.7 | 82.26
0.03 | 24.334 | 52.496 | 91.2
0.04 | 28.278 | 59.56 | 100.44
0.05 | 32.525 | 67.14 | 110.22
0.06 | 37.039 | 75.22 | 119.99
0.07 | 41.769 | 83.72 | 130.42
0.08 | 46.707 | 92.37 | 141.04
0.09 | 51.739 | 101.56 | 151.88
0.1 | 56.886 | 110.93 | 162.85
0.11 | 61.91 | 120.6 | 174.05
0.12 | 67.18 | 130.72 | 185.61
0.13 | 72.37 | 140.74 | 197.24
0.14 | 77.48 | 151.32 | 209.01
0.15 | 82.36 | 161.91 | 220.75
0.16 | 87.23 | 172.71 | 232.88
0.17 | 91.88 | 183.63 | 244.87
0.18 | 96.41 | 194.57 | 256.98
0.19 | 100.88 | 205.85 | 269.2
0.2 | 105 | 217.11 | 281.27
0.21 | 108.87 | 228.65 | 293.73
0.22 | 112.6 | 239.88 | 306.05
0.23 | 116.15 | 251.36 | 318.26
0.24 | 119.59 | 262.86 | 330.53
0.25 | 122.99 | 274.46 | 342.8
0.26 | 125.97 | 285.97 | 354.99
0.27 | 128.69 | 297.34 | 367.09
0.28 | 131.4 | 308.76 | 379.16
0.29 | 133.81 | 320.16 | 391.02
0.3 | 136.27 | 331.6 | 403.16
0.31 | 138.61 | 342.93 | 414.96
0.32 | 140.59 | 353.97 | 426.65
0.33 | 142.54 | 365.15 | 438.5
0.34 | 144.2 | 375.98 | 449.66
0.35 | 146.11 | 386.87 | 461.08
0.36 | 147.85 | 397.5 | 472.27
0.37 | 149.3 | 408.09 | 483.41
0.38 | 150.65 | 418.42 | 494.37
0.39 | 152.02 | 428.55 | 504.96
0.4 | 153.41 | 438.52 | 515.48
0.41 | 154.65 | 448.13 | 525.86
0.42 | 155.8 | 457.83 | 536.17
0.43 | 156.65 | 467.05 | 545.92
0.44 | 157.79 | 476.15 | 555.77
0.45 | 158.9 | 484.97 | 565.27
0.46 | 159.6 | 493.48 | 574.8
0.47 | 160.58 | 501.88 | 583.4
0.48 | 161.14 | 509.71 | 592.4
0.49 | 162.1 | 517.43 | 601.1
0.5 | 162.87 | 524.91 | 609.5

## Tranconductance (mS-mm)
VGS (V) | VDS = 0.100 V | VDS = 0.500 V | VDS = 0.900 V
-0.75 | -0.00314 | -0.00745 | -0.0222
-0.74 | -0.00272 | -0.007675 | -0.02295
-0.73 | -0.002205 | -0.008545 | -0.027
-0.72 | -0.002635 | -0.00793 | -0.02665
-0.71 | -0.002755 | -0.007205 | -0.0181
-0.7 | -0.002415 | -0.0078 | -0.0203
-0.69 | -0.001818 | -0.00863 | -0.0246
-0.68 | -0.001642 | -0.00829 | -0.02205
-0.67 | -0.0022095 | -0.006885 | -0.0212
-0.66 | -0.0020915 | -0.00702 | -0.0224
-0.65 | -0.001949 | -0.00773 | -0.02245
-0.64 | -0.0017295 | -0.00738 | -0.02005
-0.63 | -0.0017015 | -0.00636 | -0.019
-0.62 | -0.001696 | -0.00648 | -0.01835
-0.61 | -0.001536 | -0.006415 | -0.0189
-0.6 | -0.0016105 | -0.005795 | -0.0193
-0.59 | -0.001481 | -0.00543 | -0.02025
-0.58 | -0.00139 | -0.00548 | -0.0173
-0.57 | -0.0013525 | -0.00575 | -0.0158
-0.56 | -0.0013115 | -0.005055 | -0.0173
-0.55 | -0.001324 | -0.004845 | -0.0167
-0.54 | -0.001206 | -0.004995 | -0.0134
-0.53 | -0.0011445 | -0.0044 | -0.0119
-0.52 | -0.00114 | -0.00458 | -0.01605
-0.51 | -0.0010565 | -0.004505 | -0.01468
-0.5 | -0.0008875 | -0.00359 | -0.01314
-0.49 | -0.000786 | -0.003485 | -0.01077
-0.48 | -0.000718 | -0.003435 | -0.00802
-0.47 | -0.000503 | -0.00303 | -0.00867
-0.46 | -0.000325 | -0.001835 | -0.00696
-0.45 | -0.000152 | -0.00091 | -0.00402
-0.44 | 0.000152 | -0.00018 | -0.000385
-0.43 | 0.000588 | 0.001655 | 0.006355
-0.42 | 0.0011915 | 0.003505 | 0.01432
-0.41 | 0.001956 | 0.006175 | 0.02186
-0.4 | 0.0029905 | 0.010425 | 0.0361
-0.39 | 0.0044705 | 0.015215 | 0.059125
-0.38 | 0.0064315 | 0.022085 | 0.084535
-0.37 | 0.009046 | 0.032225 | 0.11735
-0.36 | 0.014477 | 0.045645 | 0.16645
-0.35 | 0.020168 | 0.06387 | 0.2382
-0.34 | 0.02577 | 0.08927 | 0.34105
-0.33 | 0.03559 | 0.13258 | 0.48005
-0.32 | 0.04939 | 0.18066 | 0.6669
-0.31 | 0.0684 | 0.24205 | 0.93585
-0.3 | 0.094065 | 0.33825 | 1.30265
-0.29 | 0.128795 | 0.46455 | 1.80625
-0.28 | 0.19357 | 0.63825 | 2.488
-0.27 | 0.2647 | 0.88155 | 3.365
-0.26 | 0.34085 | 1.21095 | 4.599
-0.25 | 0.4635 | 1.7058 | 6.244
-0.24 | 0.63495 | 2.2673 | 8.5865
-0.23 | 0.8605 | 3.027 | 11.664
-0.22 | 1.17115 | 4.113 | 15.479
-0.21 | 1.679 | 5.5205 | 20.527
-0.2 | 2.2522 | 7.4145 | 27.855
-0.19 | 2.9225 | 9.9995 | 36.515
-0.18 | 3.9845 | 13.5075 | 47.62
-0.17 | 5.3495 | 17.929 | 62.645
-0.16 | 7.0825 | 23.39 | 80.305
-0.15 | 9.5775 | 30.7 | 101.945
-0.14 | 12.586 | 40.545 | 129.04
-0.13 | 16.7845 | 51.59 | 159.065
-0.12 | 22.0605 | 66.02 | 193.7
-0.11 | 28.895 | 85.635 | 233.85
-0.1 | 38.075 | 108.42 | 277.3
-0.09 | 48.52 | 134.4 | 323
-0.08 | 61.955 | 163.83 | 371.3
-0.07 | 77.935 | 199.25 | 424.95
-0.06 | 97.155 | 241.5 | 474.75
-0.05 | 118.22 | 284.6 | 526.7
-0.04 | 142.905 | 327.85 | 582.05
-0.03 | 172.95 | 380.3 | 632.15
-0.02 | 205.95 | 439.8 | 690.6
-0.01 | 241.6 | 490.7 | 745.5
0 | 274.95 | 542.65 | 781
0.01 | 306.85 | 587.75 | 821
0.02 | 345.2 | 640.9 | 870.5
0.03 | 380.75 | 693 | 909
0.04 | 409.55 | 732.2 | 951
0.05 | 438.05 | 783 | 977.5
0.06 | 462.2 | 829 | 1010
0.07 | 483.4 | 857.5 | 1052.5
0.08 | 498.5 | 892 | 1073
0.09 | 508.95 | 928 | 1090.5
0.1 | 508.55 | 952 | 1108.5
0.11 | 514.7 | 989.5 | 1138
0.12 | 523 | 1007 | 1159.5
0.13 | 515 | 1030 | 1170
0.14 | 499.5 | 1058.5 | 1175.5
0.15 | 487.5 | 1069.5 | 1193.5
0.16 | 476 | 1086 | 1206
0.17 | 459 | 1093 | 1205
0.18 | 450 | 1111 | 1216.5
0.19 | 429.5 | 1127 | 1214.5
0.2 | 399.5 | 1140 | 1226.5
0.21 | 380 | 1138.5 | 1239
0.22 | 364 | 1135.5 | 1226.5
0.23 | 349.5 | 1149 | 1224
0.24 | 342 | 1155 | 1227
0.25 | 319 | 1155.5 | 1223
0.26 | 285 | 1144 | 1214.5
0.27 | 271.5 | 1139.5 | 1208.5
0.28 | 256 | 1141 | 1196.5
0.29 | 243.5 | 1142 | 1200
0.3 | 240 | 1138.5 | 1197
0.31 | 216 | 1118.5 | 1174.5
0.32 | 196.5 | 1111 | 1177
0.33 | 180.5 | 1100.5 | 1150.5
0.34 | 178.5 | 1086 | 1129
0.35 | 182.5 | 1076 | 1130.5
0.36 | 159.5 | 1061 | 1116.5
0.37 | 140 | 1046 | 1105
0.38 | 136 | 1023 | 1077.5
0.39 | 138 | 1005 | 1055.5
0.4 | 131.5 | 979 | 1045
0.41 | 119.5 | 965.5 | 1034.5
0.42 | 100 | 946 | 1003
0.43 | 99.5 | 916 | 980
0.44 | 112.5 | 896 | 967.5
0.45 | 90.5 | 866.5 | 951.5
0.46 | 84 | 845.5 | 906.5
0.47 | 77 | 811.5 | 880
0.48 | 76 | 777.5 | 885
0.49 | 86.5 | 760 | 855
0.5 | 77 | 748 | 840