## IDS-VDS Characteristic (mA-mm)
VGS (V) | VDS = 0.100 V | VDS = 0.500 V | VDS = 0.900 V
-0.75 | 0.0006258 | 0.0026201 | 0.008667
-0.74 | 0.0006044 | 0.0025383 | 0.008388
-0.73 | 0.0005743 | 0.002487 | 0.008181
-0.72 | 0.000557 | 0.0023886 | 0.007947
-0.71 | 0.0005332 | 0.0023222 | 0.007795
-0.7 | 0.0005092 | 0.0022539 | 0.007565
-0.69 | 0.00049919 | 0.0021841 | 0.00743
-0.68 | 0.00047307 | 0.0021223 | 0.007233
-0.67 | 0.00045222 | 0.0020468 | 0.006994
-0.66 | 0.00043092 | 0.0019672 | 0.006824
-0.65 | 0.0004129 | 0.0019075 | 0.006627
-0.64 | 0.0003941 | 0.0018611 | 0.006463
-0.63 | 0.00038011 | 0.0017927 | 0.00632
-0.62 | 0.00036531 | 0.0017424 | 0.006109
-0.61 | 0.00034776 | 0.0016803 | 0.005953
-0.6 | 0.00033247 | 0.0016163 | 0.005803
-0.59 | 0.00031848 | 0.0015796 | 0.005643
-0.58 | 0.00030353 | 0.0015148 | 0.005484
-0.57 | 0.00029023 | 0.0014673 | 0.005345
-0.56 | 0.00027761 | 0.0014233 | 0.005198
-0.55 | 0.00026398 | 0.0013778 | 0.005006
-0.54 | 0.0002516 | 0.0013181 | 0.0048881
-0.53 | 0.00024117 | 0.0012791 | 0.0047623
-0.52 | 0.00023063 | 0.0012371 | 0.0046195
-0.51 | 0.00021992 | 0.0012022 | 0.0045311
-0.5 | 0.00021201 | 0.0011625 | 0.0044312
-0.49 | 0.00020433 | 0.0011242 | 0.0042909
-0.48 | 0.00019712 | 0.0011025 | 0.004183
-0.47 | 0.00019061 | 0.0010715 | 0.0041395
-0.46 | 0.00018704 | 0.0010606 | 0.0040515
-0.45 | 0.00018479 | 0.0010436 | 0.0040566
-0.44 | 0.00018605 | 0.001046 | 0.0040567
-0.43 | 0.00019222 | 0.0010589 | 0.0041158
-0.42 | 0.0002015 | 0.0010875 | 0.0042457
-0.41 | 0.0002198 | 0.0011489 | 0.0044483
-0.4 | 0.00024617 | 0.0012394 | 0.0047893
-0.39 | 0.0002864 | 0.0013843 | 0.0053246
-0.38 | 0.00034365 | 0.0015928 | 0.006159
-0.37 | 0.00042653 | 0.0018948 | 0.00727
-0.36 | 0.00054048 | 0.0023168 | 0.008818
-0.35 | 0.0007429 | 0.0029142 | 0.011096
-0.34 | 0.0009842 | 0.0037531 | 0.014287
-0.33 | 0.0013075 | 0.0049286 | 0.018662
-0.32 | 0.0017585 | 0.006677 | 0.024961
-0.31 | 0.0023725 | 0.008904 | 0.033598
-0.3 | 0.0032291 | 0.012031 | 0.045744
-0.29 | 0.0043936 | 0.016251 | 0.06269
-0.28 | 0.006217 | 0.02217 | 0.0853
-0.27 | 0.008483 | 0.030354 | 0.11708
-0.26 | 0.011549 | 0.041579 | 0.15861
-0.25 | 0.015744 | 0.056483 | 0.21729
-0.24 | 0.021357 | 0.07795 | 0.29631
-0.23 | 0.029198 | 0.10584 | 0.40314
-0.22 | 0.039658 | 0.14319 | 0.54726
-0.21 | 0.054013 | 0.19366 | 0.7371
-0.2 | 0.07505 | 0.26222 | 0.9852
-0.19 | 0.10157 | 0.35366 | 1.3216
-0.18 | 0.13724 | 0.47522 | 1.7761
-0.17 | 0.18526 | 0.6392 | 2.3472
-0.16 | 0.2476 | 0.8549 | 3.0969
-0.15 | 0.33334 | 1.1373 | 4.0163
-0.14 | 0.44743 | 1.5009 | 5.22
-0.13 | 0.5987 | 1.9803 | 6.734
-0.12 | 0.7986 | 2.5946 | 8.576
-0.11 | 1.0569 | 3.3746 | 10.719
-0.1 | 1.3975 | 4.3764 | 13.34
-0.09 | 1.833 | 5.598 | 16.459
-0.08 | 2.3941 | 7.118 | 19.975
-0.07 | 3.1038 | 8.985 | 24.095
-0.06 | 3.9951 | 11.24 | 28.607
-0.05 | 5.0869 | 13.979 | 33.753
-0.04 | 6.393 | 17.03 | 39.378
-0.03 | 8.005 | 20.71 | 45.541
-0.02 | 9.929 | 24.854 | 52.107
-0.01 | 12.175 | 29.545 | 59.42
0 | 14.794 | 34.684 | 67.02
0.01 | 17.741 | 40.451 | 75.14
0.02 | 21.001 | 46.647 | 83.62
0.03 | 24.661 | 53.458 | 92.62
0.04 | 28.601 | 60.59 | 101.88
0.05 | 32.891 | 68.27 | 111.56
0.06 | 37.425 | 76.46 | 121.64
0.07 | 42.205 | 84.81 | 131.96
0.08 | 47.124 | 93.61 | 142.61
0.09 | 52.074 | 102.74 | 153.23
0.1 | 57.19 | 112.16 | 164.41
0.11 | 62.39 | 121.84 | 175.63
0.12 | 67.54 | 131.92 | 187.21
0.13 | 72.67 | 142.18 | 198.8
0.14 | 77.7 | 152.56 | 210.51
0.15 | 82.74 | 163.23 | 222.44
0.16 | 87.61 | 173.87 | 234.49
0.17 | 92.24 | 184.93 | 246.52
0.18 | 96.61 | 196.03 | 258.52
0.19 | 100.85 | 207.14 | 270.78
0.2 | 105.03 | 218.47 | 283.01
0.21 | 109.09 | 229.72 | 295.36
0.22 | 112.89 | 241.24 | 307.66
0.23 | 116.41 | 252.75 | 319.7
0.24 | 119.73 | 264.18 | 331.97
0.25 | 122.66 | 275.71 | 344.33
0.26 | 125.79 | 287.06 | 356.43
0.27 | 128.54 | 298.54 | 368.63
0.28 | 131.32 | 309.92 | 380.55
0.29 | 133.84 | 321.37 | 392.59
0.3 | 136.22 | 332.61 | 404.54
0.31 | 138.23 | 343.97 | 416.39
0.32 | 140.32 | 355 | 427.9
0.33 | 142.38 | 366.04 | 439.64
0.34 | 144.3 | 377.05 | 451.09
0.35 | 146.11 | 387.68 | 462.36
0.36 | 147.41 | 398.36 | 473.58
0.37 | 148.9 | 408.83 | 484.5
0.38 | 150.54 | 419.16 | 495.42
0.39 | 151.76 | 429.33 | 506.04
0.4 | 153.14 | 439.15 | 516.56
0.41 | 154.04 | 448.83 | 526.9
0.42 | 155.28 | 458.36 | 537.01
0.43 | 156.49 | 467.62 | 546.92
0.44 | 157.49 | 476.61 | 556.64
0.45 | 158.2 | 485.33 | 566.12
0.46 | 159.13 | 493.85 | 575.2
0.47 | 160.14 | 502.06 | 584.2
0.48 | 161 | 510.06 | 593
0.49 | 161.9 | 517.63 | 601.5
0.5 | 162.32 | 524.92 | 610.2

## Tranconductance (mS-mm)
VGS (V) | VDS = 0.100 V | VDS = 0.500 V | VDS = 0.900 V
-0.75 | -0.00214 | -0.00818 | -0.0279
-0.74 | -0.002575 | -0.006655 | -0.0243
-0.73 | -0.00237 | -0.007485 | -0.02205
-0.72 | -0.002055 | -0.00824 | -0.0193
-0.71 | -0.00239 | -0.006735 | -0.0191
-0.7 | -0.0017005 | -0.006905 | -0.01825
-0.69 | -0.0018065 | -0.00658 | -0.0166
-0.68 | -0.0023485 | -0.006865 | -0.0218
-0.67 | -0.0021075 | -0.007755 | -0.02045
-0.66 | -0.001966 | -0.006965 | -0.01835
-0.65 | -0.001841 | -0.005305 | -0.01805
-0.64 | -0.0016395 | -0.00574 | -0.01535
-0.63 | -0.0014395 | -0.005935 | -0.0177
-0.62 | -0.0016175 | -0.00562 | -0.01835
-0.61 | -0.001642 | -0.006305 | -0.0153
-0.6 | -0.001464 | -0.005035 | -0.0155
-0.59 | -0.001447 | -0.005075 | -0.01595
-0.58 | -0.0014125 | -0.005615 | -0.0149
-0.57 | -0.001296 | -0.004575 | -0.0143
-0.56 | -0.0013125 | -0.004475 | -0.01695
-0.55 | -0.0013005 | -0.00526 | -0.015495
-0.54 | -0.0011405 | -0.004935 | -0.012185
-0.53 | -0.0010485 | -0.00405 | -0.01343
-0.52 | -0.0010625 | -0.003845 | -0.01156
-0.51 | -0.000931 | -0.00373 | -0.009415
-0.5 | -0.0007795 | -0.0039 | -0.01201
-0.49 | -0.0007445 | -0.003 | -0.01241
-0.48 | -0.000686 | -0.002635 | -0.00757
-0.47 | -0.000504 | -0.002095 | -0.006575
-0.46 | -0.000291 | -0.001395 | -0.004145
-0.45 | -4.95e-05 | -0.00073 | 0.00026
-0.44 | 0.0003715 | 0.000765 | 0.00296
-0.43 | 0.0007725 | 0.002075 | 0.00945
-0.42 | 0.001379 | 0.0045 | 0.016625
-0.41 | 0.0022335 | 0.007595 | 0.02718
-0.4 | 0.00333 | 0.01177 | 0.043815
-0.39 | 0.004874 | 0.01767 | 0.068485
-0.38 | 0.0070065 | 0.025525 | 0.09727
-0.37 | 0.0098415 | 0.0362 | 0.13295
-0.36 | 0.0158185 | 0.05097 | 0.1913
-0.35 | 0.022186 | 0.071815 | 0.27345
-0.34 | 0.02823 | 0.10072 | 0.3783
-0.33 | 0.038715 | 0.146195 | 0.5337
-0.32 | 0.05325 | 0.19877 | 0.7468
-0.31 | 0.07353 | 0.2677 | 1.03915
-0.3 | 0.101055 | 0.36735 | 1.4546
-0.29 | 0.149395 | 0.50695 | 1.9778
-0.28 | 0.20447 | 0.70515 | 2.7195
-0.27 | 0.2666 | 0.97045 | 3.6655
-0.26 | 0.36305 | 1.30645 | 5.0105
-0.25 | 0.4904 | 1.81855 | 6.885
-0.24 | 0.6727 | 2.46785 | 9.2925
-0.23 | 0.91505 | 3.262 | 12.5475
-0.22 | 1.24075 | 4.391 | 16.698
-0.21 | 1.7696 | 5.9515 | 21.897
-0.2 | 2.37785 | 8 | 29.225
-0.19 | 3.1095 | 10.65 | 39.545
-0.18 | 4.1845 | 14.277 | 51.28
-0.17 | 5.518 | 18.984 | 66.04
-0.16 | 7.404 | 24.905 | 83.455
-0.15 | 9.9915 | 32.3 | 106.155
-0.14 | 13.268 | 42.15 | 135.885
-0.13 | 17.5585 | 54.685 | 167.8
-0.12 | 22.91 | 69.715 | 199.25
-0.11 | 29.945 | 89.09 | 238.2
-0.1 | 38.805 | 111.17 | 287
-0.09 | 49.83 | 137.08 | 331.75
-0.08 | 63.54 | 169.35 | 381.8
-0.07 | 80.05 | 206.1 | 431.6
-0.06 | 99.155 | 249.7 | 482.9
-0.05 | 119.895 | 289.5 | 538.55
-0.04 | 145.905 | 336.55 | 589.4
-0.03 | 176.8 | 391.2 | 636.45
-0.02 | 208.5 | 441.75 | 693.95
-0.01 | 243.25 | 491.5 | 745.65
0 | 278.3 | 545.3 | 786
0.01 | 310.35 | 598.15 | 830
0.02 | 346 | 650.35 | 874
0.03 | 380 | 697.15 | 913
0.04 | 411.5 | 740.6 | 947
0.05 | 441.2 | 793.5 | 988
0.06 | 465.7 | 827 | 1020
0.07 | 484.95 | 857.5 | 1048.5
0.08 | 493.45 | 896.5 | 1063.5
0.09 | 503.3 | 927.5 | 1090
0.1 | 515.8 | 955 | 1120
0.11 | 517.5 | 988 | 1140
0.12 | 514 | 1017 | 1158.5
0.13 | 508 | 1032 | 1165
0.14 | 503.5 | 1052.5 | 1182
0.15 | 495.5 | 1065.5 | 1199
0.16 | 475 | 1085 | 1204
0.17 | 450 | 1108 | 1201.5
0.18 | 430.5 | 1110.5 | 1213
0.19 | 421 | 1122 | 1224.5
0.2 | 412 | 1129 | 1229
0.21 | 393 | 1138.5 | 1232.5
0.22 | 366 | 1151.5 | 1217
0.23 | 342 | 1147 | 1215.5
0.24 | 312.5 | 1148 | 1231.5
0.25 | 303 | 1144 | 1223
0.26 | 294 | 1141.5 | 1215
0.27 | 276.5 | 1143 | 1206
0.28 | 265 | 1141.5 | 1198
0.29 | 245 | 1134.5 | 1199.5
0.3 | 219.5 | 1130 | 1190
0.31 | 205 | 1119.5 | 1168
0.32 | 207.5 | 1103.5 | 1162.5
0.33 | 199 | 1102.5 | 1159.5
0.34 | 186.5 | 1082 | 1136
0.35 | 155.5 | 1065.5 | 1124.5
0.36 | 139.5 | 1057.5 | 1107
0.37 | 156.5 | 1040 | 1092
0.38 | 143 | 1025 | 1077
0.39 | 130 | 999.5 | 1057
0.4 | 114 | 975 | 1043
0.41 | 107 | 960.5 | 1022.5
0.42 | 122.5 | 939.5 | 1001
0.43 | 110.5 | 912.5 | 981.5
0.44 | 85.5 | 885.5 | 960
0.45 | 82 | 862 | 928
0.46 | 97 | 836.5 | 904
0.47 | 93.5 | 810.5 | 890
0.48 | 88 | 778.5 | 865
0.49 | 66 | 743 | 860
0.5 | 42 | 729 | 870