## IDS-VDS Characteristic (mA-mm)
VGS (V) | VDS = 0.100 V | VDS = 0.500 V | VDS = 0.900 V
-0.75 | 0.0005762 | 0.0024945 | 0.008441
-0.74 | 0.0005565 | 0.002419 | 0.008182
-0.73 | 0.0005299 | 0.002347 | 0.007968
-0.72 | 0.0005104 | 0.0022627 | 0.007748
-0.71 | 0.00048959 | 0.0022038 | 0.00757
-0.7 | 0.00047051 | 0.0021391 | 0.007347
-0.69 | 0.00044788 | 0.0020532 | 0.00719
-0.68 | 0.00043252 | 0.0019871 | 0.006967
-0.67 | 0.0004126 | 0.001936 | 0.006833
-0.66 | 0.0003949 | 0.0018615 | 0.006595
-0.65 | 0.00037846 | 0.0018037 | 0.006414
-0.64 | 0.00036079 | 0.0017458 | 0.006233
-0.63 | 0.00034784 | 0.001695 | 0.006039
-0.62 | 0.00033319 | 0.0016314 | 0.005887
-0.61 | 0.00031663 | 0.0015832 | 0.005764
-0.6 | 0.00030202 | 0.0015222 | 0.005595
-0.59 | 0.00028712 | 0.0014821 | 0.005433
-0.58 | 0.00027542 | 0.0014163 | 0.005286
-0.57 | 0.00026576 | 0.0013822 | 0.005125
-0.56 | 0.00025303 | 0.0013432 | 0.0049928
-0.55 | 0.0002409 | 0.00129 | 0.0048655
-0.54 | 0.00023079 | 0.0012412 | 0.0047072
-0.53 | 0.00021934 | 0.0012007 | 0.004614
-0.52 | 0.00021065 | 0.0011652 | 0.0044608
-0.51 | 0.00019971 | 0.001133 | 0.0043628
-0.5 | 0.00019258 | 0.00109 | 0.0042269
-0.49 | 0.00018525 | 0.0010574 | 0.0041636
-0.48 | 0.00018026 | 0.0010266 | 0.0040489
-0.47 | 0.00017489 | 0.001002 | 0.0039816
-0.46 | 0.00017121 | 0.0009863 | 0.0039155
-0.45 | 0.00017124 | 0.0009833 | 0.0039058
-0.44 | 0.0001717 | 0.0009834 | 0.0039019
-0.43 | 0.00017737 | 0.0009948 | 0.0039459
-0.42 | 0.00018833 | 0.0010287 | 0.0040849
-0.41 | 0.00020556 | 0.0010902 | 0.0042731
-0.4 | 0.00023369 | 0.0011854 | 0.0046245
-0.39 | 0.00027384 | 0.0013255 | 0.0051286
-0.38 | 0.00033151 | 0.001528 | 0.005941
-0.37 | 0.00041388 | 0.0018195 | 0.00703
-0.36 | 0.00052885 | 0.002241 | 0.008554
-0.35 | 0.0007282 | 0.0028255 | 0.010728
-0.34 | 0.0009657 | 0.0036347 | 0.013918
-0.33 | 0.0012833 | 0.004783 | 0.018286
-0.32 | 0.00173 | 0.006503 | 0.02447
-0.31 | 0.0023409 | 0.008726 | 0.032963
-0.3 | 0.0031859 | 0.01177 | 0.044897
-0.29 | 0.0043431 | 0.015929 | 0.06137
-0.28 | 0.006174 | 0.021704 | 0.08384
-0.27 | 0.008433 | 0.029707 | 0.11467
-0.26 | 0.011493 | 0.040663 | 0.15732
-0.25 | 0.01565 | 0.055793 | 0.21469
-0.24 | 0.021306 | 0.07726 | 0.29228
-0.23 | 0.029062 | 0.10418 | 0.39567
-0.22 | 0.039421 | 0.1416 | 0.53655
-0.21 | 0.053749 | 0.19154 | 0.7249
-0.2 | 0.07457 | 0.25948 | 0.9795
-0.19 | 0.10111 | 0.35098 | 1.3108
-0.18 | 0.13645 | 0.47176 | 1.754
-0.17 | 0.18448 | 0.6371 | 2.3212
-0.16 | 0.24784 | 0.8438 | 3.0526
-0.15 | 0.33201 | 1.1248 | 3.9902
-0.14 | 0.44657 | 1.4887 | 5.1792
-0.13 | 0.5967 | 1.9679 | 6.655
-0.12 | 0.7968 | 2.574 | 8.471
-0.11 | 1.0522 | 3.3539 | 10.638
-0.1 | 1.3926 | 4.3348 | 13.247
-0.09 | 1.8325 | 5.5694 | 16.304
-0.08 | 2.3961 | 7.105 | 19.817
-0.07 | 3.0944 | 8.943 | 23.887
-0.06 | 3.9854 | 11.189 | 28.429
-0.05 | 5.0875 | 13.861 | 33.594
-0.04 | 6.403 | 16.992 | 39.143
-0.03 | 8.041 | 20.627 | 45.302
-0.02 | 9.926 | 24.698 | 51.92
-0.01 | 12.195 | 29.409 | 59.16
0 | 14.823 | 34.671 | 66.86
0.01 | 17.771 | 40.388 | 74.96
0.02 | 21.013 | 46.511 | 83.38
0.03 | 24.718 | 53.317 | 92.48
0.04 | 28.665 | 60.39 | 101.68
0.05 | 32.932 | 68.1 | 111.36
0.06 | 37.508 | 76.14 | 121.29
0.07 | 42.239 | 84.67 | 131.74
0.08 | 47.178 | 93.37 | 142.3
0.09 | 52.169 | 102.36 | 153.04
0.1 | 57.25 | 111.82 | 164.17
0.11 | 62.48 | 121.52 | 175.23
0.12 | 67.63 | 131.58 | 186.85
0.13 | 72.66 | 141.89 | 198.46
0.14 | 77.73 | 152.12 | 210.21
0.15 | 82.63 | 162.81 | 222.08
0.16 | 87.57 | 173.59 | 234.02
0.17 | 92.26 | 184.52 | 246.17
0.18 | 96.77 | 195.52 | 258.26
0.19 | 100.94 | 206.69 | 270.41
0.2 | 104.96 | 217.88 | 282.45
0.21 | 108.91 | 229.39 | 294.87
0.22 | 112.68 | 240.75 | 307.06
0.23 | 116.27 | 252.01 | 319.34
0.24 | 119.79 | 263.55 | 331.48
0.25 | 122.8 | 275.14 | 343.52
0.26 | 125.58 | 286.58 | 355.82
0.27 | 128.41 | 298.09 | 367.89
0.28 | 131.12 | 309.28 | 379.91
0.29 | 133.78 | 320.69 | 391.88
0.3 | 136.23 | 332.05 | 403.67
0.31 | 138.24 | 343.27 | 415.63
0.32 | 140.11 | 354.35 | 427.26
0.33 | 142.21 | 365.42 | 438.89
0.34 | 144.07 | 376.25 | 450.18
0.35 | 145.93 | 387.01 | 461.52
0.36 | 147.41 | 397.67 | 472.66
0.37 | 148.57 | 408.08 | 483.69
0.38 | 150.29 | 418.4 | 494.56
0.39 | 151.72 | 428.42 | 505.01
0.4 | 153 | 438.28 | 515.57
0.41 | 153.92 | 448.1 | 525.81
0.42 | 154.93 | 457.53 | 535.97
0.43 | 156.27 | 466.77 | 545.95
0.44 | 157.33 | 475.71 | 555.52
0.45 | 158.16 | 484.43 | 565.05
0.46 | 158.87 | 493.07 | 574.1
0.47 | 159.91 | 501.19 | 583
0.48 | 160.84 | 509.05 | 592
0.49 | 161.72 | 516.69 | 600.4
0.5 | 162.06 | 524.13 | 609

## Tranconductance (mS-mm)
VGS (V) | VDS = 0.100 V | VDS = 0.500 V | VDS = 0.900 V
-0.75 | -0.00197 | -0.00755 | -0.0259
-0.74 | -0.002315 | -0.007375 | -0.02365
-0.73 | -0.002305 | -0.007815 | -0.0217
-0.72 | -0.0020155 | -0.00716 | -0.0199
-0.71 | -0.0019945 | -0.00618 | -0.02005
-0.7 | -0.0020855 | -0.00753 | -0.019
-0.69 | -0.0018995 | -0.0076 | -0.019
-0.68 | -0.001764 | -0.00586 | -0.01785
-0.67 | -0.001881 | -0.00628 | -0.0186
-0.66 | -0.001707 | -0.006615 | -0.02095
-0.65 | -0.0017055 | -0.005785 | -0.0181
-0.64 | -0.001531 | -0.005435 | -0.01875
-0.63 | -0.00138 | -0.00572 | -0.0173
-0.62 | -0.0015605 | -0.00559 | -0.01375
-0.61 | -0.0015585 | -0.00546 | -0.0146
-0.6 | -0.0014755 | -0.005055 | -0.01655
-0.59 | -0.00133 | -0.005295 | -0.01545
-0.58 | -0.001068 | -0.004995 | -0.0154
-0.57 | -0.0011195 | -0.003655 | -0.01466
-0.56 | -0.001243 | -0.00461 | -0.012975
-0.55 | -0.001112 | -0.0051 | -0.01428
-0.54 | -0.001078 | -0.004465 | -0.012575
-0.53 | -0.001007 | -0.0038 | -0.01232
-0.52 | -0.0009815 | -0.003385 | -0.01256
-0.51 | -0.0009035 | -0.00376 | -0.011695
-0.5 | -0.000723 | -0.00378 | -0.00996
-0.49 | -0.000616 | -0.00317 | -0.0089
-0.48 | -0.000518 | -0.00277 | -0.0091
-0.47 | -0.0004525 | -0.002015 | -0.00667
-0.46 | -0.0001825 | -0.000935 | -0.00379
-0.45 | 2.45e-05 | -0.000145 | -0.00068
-0.44 | 0.0003065 | 0.000575 | 0.002005
-0.43 | 0.0008315 | 0.002265 | 0.00915
-0.42 | 0.0014095 | 0.00477 | 0.01636
-0.41 | 0.002268 | 0.007835 | 0.02698
-0.4 | 0.003414 | 0.011765 | 0.042775
-0.39 | 0.004891 | 0.01713 | 0.065825
-0.38 | 0.007002 | 0.0247 | 0.09507
-0.37 | 0.009867 | 0.03565 | 0.13065
-0.36 | 0.015716 | 0.0503 | 0.1849
-0.35 | 0.0218425 | 0.069685 | 0.2682
-0.34 | 0.027755 | 0.097875 | 0.3779
-0.33 | 0.038215 | 0.143415 | 0.5276
-0.32 | 0.05288 | 0.19715 | 0.73385
-0.31 | 0.072795 | 0.26335 | 1.02135
-0.3 | 0.10011 | 0.36015 | 1.42035
-0.29 | 0.149405 | 0.4967 | 1.94715
-0.28 | 0.204495 | 0.6889 | 2.665
-0.27 | 0.26595 | 0.94795 | 3.674
-0.26 | 0.36085 | 1.3043 | 5.001
-0.25 | 0.49065 | 1.82985 | 6.748
-0.24 | 0.6706 | 2.41935 | 9.049
-0.23 | 0.90575 | 3.217 | 12.2135
-0.22 | 1.23435 | 4.368 | 16.4615
-0.21 | 1.75745 | 5.894 | 22.1475
-0.2 | 2.36805 | 7.972 | 29.295
-0.19 | 3.094 | 10.614 | 38.725
-0.18 | 4.1685 | 14.306 | 50.52
-0.17 | 5.5695 | 18.602 | 64.93
-0.16 | 7.3765 | 24.385 | 83.45
-0.15 | 9.9365 | 32.245 | 106.33
-0.14 | 13.2345 | 42.155 | 133.24
-0.13 | 17.5115 | 54.265 | 164.59
-0.12 | 22.775 | 69.3 | 199.15
-0.11 | 29.79 | 88.04 | 238.8
-0.1 | 39.015 | 110.775 | 283.3
-0.09 | 50.175 | 138.51 | 328.5
-0.08 | 63.095 | 168.68 | 379.15
-0.07 | 79.465 | 204.2 | 430.6
-0.06 | 99.655 | 245.9 | 485.35
-0.05 | 120.88 | 290.15 | 535.7
-0.04 | 147.675 | 338.3 | 585.4
-0.03 | 176.15 | 385.3 | 638.85
-0.02 | 207.7 | 439.1 | 692.9
-0.01 | 244.85 | 498.65 | 747
0 | 278.8 | 548.95 | 790
0.01 | 309.5 | 592 | 826
0.02 | 347.35 | 646.45 | 876
0.03 | 382.6 | 693.95 | 915
0.04 | 410.7 | 739.15 | 944
0.05 | 442.15 | 787.5 | 980.5
0.06 | 465.35 | 828.5 | 1019
0.07 | 483.5 | 861.5 | 1050.5
0.08 | 496.5 | 884.5 | 1065
0.09 | 503.6 | 922.5 | 1093.5
0.1 | 515.55 | 958 | 1109.5
0.11 | 519 | 988 | 1134
0.12 | 509 | 1018.5 | 1161.5
0.13 | 505 | 1027 | 1168
0.14 | 498.5 | 1046 | 1181
0.15 | 492 | 1073.5 | 1190.5
0.16 | 481.5 | 1085.5 | 1204.5
0.17 | 460 | 1096.5 | 1212
0.18 | 434 | 1108.5 | 1212
0.19 | 409.5 | 1118 | 1209.5
0.2 | 398.5 | 1135 | 1223
0.21 | 386 | 1143.5 | 1230.5
0.22 | 368 | 1131 | 1223.5
0.23 | 355.5 | 1140 | 1221
0.24 | 326.5 | 1156.5 | 1209
0.25 | 289.5 | 1151.5 | 1217
0.26 | 280.5 | 1147.5 | 1218.5
0.27 | 277 | 1135 | 1204.5
0.28 | 268.5 | 1130 | 1199.5
0.29 | 255.5 | 1138.5 | 1188
0.3 | 223 | 1129 | 1187.5
0.31 | 194 | 1115 | 1179.5
0.32 | 198.5 | 1107.5 | 1163
0.33 | 198 | 1095 | 1146
0.34 | 186 | 1079.5 | 1131.5
0.35 | 167 | 1071 | 1124
0.36 | 132 | 1053.5 | 1108.5
0.37 | 144 | 1036.5 | 1095
0.38 | 157.5 | 1017 | 1066
0.39 | 135.5 | 994 | 1050.5
0.4 | 110 | 984 | 1040
0.41 | 96.5 | 962.5 | 1020
0.42 | 117.5 | 933.5 | 1007
0.43 | 120 | 909 | 977.5
0.44 | 94.5 | 883 | 955
0.45 | 77 | 868 | 929
0.46 | 87.5 | 838 | 897.5
0.47 | 98.5 | 799 | 895
0.48 | 90.5 | 775 | 870
0.49 | 61 | 754 | 850
0.5 | 34 | 744 | 860