## IDS-VDS Characteristic (mA-mm)
VGS (V) | VDS = 0.100 V | VDS = 0.500 V | VDS = 0.900 V
-0.75 | 0.000629 | 0.0027138 | 0.009168
-0.74 | 0.0006052 | 0.0026484 | 0.008904
-0.73 | 0.0005834 | 0.0025515 | 0.008683
-0.72 | 0.0005538 | 0.0025151 | 0.008472
-0.71 | 0.0005323 | 0.0024139 | 0.008281
-0.7 | 0.0005099 | 0.0023383 | 0.008071
-0.69 | 0.00049245 | 0.002256 | 0.007889
-0.68 | 0.00047003 | 0.0021849 | 0.007694
-0.67 | 0.00044931 | 0.002119 | 0.007446
-0.66 | 0.00042988 | 0.0020517 | 0.007217
-0.65 | 0.00041289 | 0.0019798 | 0.007065
-0.64 | 0.00039257 | 0.0019161 | 0.006876
-0.63 | 0.00037897 | 0.001855 | 0.00668
-0.62 | 0.00036346 | 0.0017848 | 0.006538
-0.61 | 0.00034695 | 0.0017531 | 0.006301
-0.6 | 0.00032965 | 0.0016897 | 0.006129
-0.59 | 0.00031402 | 0.0016418 | 0.005948
-0.58 | 0.00030153 | 0.0015739 | 0.005774
-0.57 | 0.0002877 | 0.0015246 | 0.005629
-0.56 | 0.00027284 | 0.001467 | 0.005443
-0.55 | 0.00026226 | 0.0014082 | 0.005291
-0.54 | 0.0002496 | 0.0013653 | 0.005134
-0.53 | 0.00023724 | 0.00131 | 0.0050035
-0.52 | 0.00022538 | 0.0012826 | 0.0048492
-0.51 | 0.0002175 | 0.0012353 | 0.0046917
-0.5 | 0.00020886 | 0.0011956 | 0.0046238
-0.49 | 0.00020117 | 0.0011613 | 0.0045111
-0.48 | 0.00019284 | 0.0011312 | 0.0044002
-0.47 | 0.00018859 | 0.0011089 | 0.0043257
-0.46 | 0.00018238 | 0.0010831 | 0.0041936
-0.45 | 0.00018033 | 0.0010621 | 0.0041561
-0.44 | 0.00017923 | 0.0010431 | 0.0041379
-0.43 | 0.00018437 | 0.0010534 | 0.0041686
-0.42 | 0.00019374 | 0.0010889 | 0.0042443
-0.41 | 0.00020887 | 0.0011453 | 0.0044512
-0.4 | 0.00023272 | 0.0011964 | 0.004729
-0.39 | 0.00026895 | 0.0013315 | 0.0051549
-0.38 | 0.00032148 | 0.0015095 | 0.005825
-0.37 | 0.00039641 | 0.001771 | 0.00678
-0.36 | 0.00050167 | 0.0021487 | 0.008124
-0.35 | 0.0006853 | 0.0026698 | 0.01008
-0.34 | 0.0009029 | 0.0034131 | 0.012874
-0.33 | 0.001204 | 0.0044392 | 0.016745
-0.32 | 0.0016125 | 0.006023 | 0.022248
-0.31 | 0.0021822 | 0.008013 | 0.029826
-0.3 | 0.0029656 | 0.01078 | 0.040653
-0.29 | 0.004057 | 0.014698 | 0.055362
-0.28 | 0.0055323 | 0.020023 | 0.07601
-0.27 | 0.007933 | 0.027309 | 0.10414
-0.26 | 0.010798 | 0.03717 | 0.1424
-0.25 | 0.014735 | 0.050975 | 0.19501
-0.24 | 0.020005 | 0.07063 | 0.26617
-0.23 | 0.027349 | 0.09617 | 0.36184
-0.22 | 0.037163 | 0.13053 | 0.4942
-0.21 | 0.050549 | 0.17721 | 0.667
-0.2 | 0.07038 | 0.23985 | 0.904
-0.19 | 0.09552 | 0.32479 | 1.2122
-0.18 | 0.12925 | 0.43847 | 1.6234
-0.17 | 0.17508 | 0.5901 | 2.1532
-0.16 | 0.23528 | 0.7876 | 2.8533
-0.15 | 0.31645 | 1.0511 | 3.7301
-0.14 | 0.42528 | 1.3951 | 4.8565
-0.13 | 0.56839 | 1.8465 | 6.259
-0.12 | 0.7585 | 2.4314 | 8.008
-0.11 | 1.0068 | 3.1583 | 10.117
-0.1 | 1.3332 | 4.0906 | 12.622
-0.09 | 1.7615 | 5.2844 | 15.667
-0.08 | 2.2988 | 6.741 | 19.033
-0.07 | 2.9896 | 8.55 | 23.001
-0.06 | 3.8507 | 10.682 | 27.425
-0.05 | 4.9169 | 13.293 | 32.497
-0.04 | 6.209 | 16.354 | 37.963
-0.03 | 7.795 | 19.895 | 43.988
-0.02 | 9.652 | 23.892 | 50.519
-0.01 | 11.875 | 28.482 | 57.64
0 | 14.47 | 33.665 | 65.26
0.01 | 17.366 | 39.29 | 73.29
0.02 | 20.579 | 45.453 | 81.53
0.03 | 24.26 | 52.098 | 90.58
0.04 | 28.131 | 59.08 | 99.88
0.05 | 32.398 | 66.7 | 109.59
0.06 | 36.912 | 74.69 | 119.43
0.07 | 41.677 | 83.25 | 129.73
0.08 | 46.569 | 91.98 | 140.27
0.09 | 51.568 | 100.92 | 151.08
0.1 | 56.685 | 110.36 | 162.15
0.11 | 61.69 | 120.03 | 173.28
0.12 | 66.93 | 130.05 | 184.91
0.13 | 72.05 | 140.36 | 196.46
0.14 | 77.16 | 150.57 | 208.17
0.15 | 82.16 | 161.24 | 220.12
0.16 | 87.05 | 172.12 | 231.98
0.17 | 91.6 | 182.98 | 244.18
0.18 | 96.09 | 194.02 | 256.3
0.19 | 100.42 | 205.15 | 268.42
0.2 | 104.66 | 216.39 | 280.55
0.21 | 108.65 | 227.93 | 293.03
0.22 | 112.46 | 239.35 | 305.25
0.23 | 115.87 | 250.61 | 317.51
0.24 | 119.14 | 262.2 | 329.81
0.25 | 122.52 | 273.77 | 341.9
0.26 | 125.46 | 285.23 | 354.16
0.27 | 128.38 | 296.76 | 366.35
0.28 | 131.08 | 308.02 | 378.37
0.29 | 133.43 | 319.43 | 390.4
0.3 | 135.82 | 330.85 | 402.26
0.31 | 138.01 | 342.09 | 414.11
0.32 | 140.07 | 353.23 | 425.78
0.33 | 142.22 | 364.3 | 437.48
0.34 | 144.15 | 375.25 | 448.97
0.35 | 145.59 | 386.02 | 460.18
0.36 | 147.23 | 396.65 | 471.38
0.37 | 148.9 | 407.19 | 482.5
0.38 | 150.22 | 417.56 | 493.4
0.39 | 151.86 | 427.63 | 503.93
0.4 | 152.8 | 437.58 | 514.52
0.41 | 153.93 | 447.35 | 524.87
0.42 | 155.32 | 456.87 | 535.13
0.43 | 156.28 | 466.18 | 545.17
0.44 | 157.23 | 475.25 | 554.72
0.45 | 158.07 | 483.95 | 564.29
0.46 | 159.04 | 492.63 | 573.3
0.47 | 160.02 | 500.79 | 582.3
0.48 | 161 | 508.71 | 591.4
0.49 | 161.45 | 516.41 | 599.8
0.5 | 162.26 | 523.89 | 608.5

## Tranconductance (mS-mm)
VGS (V) | VDS = 0.100 V | VDS = 0.500 V | VDS = 0.900 V
-0.75 | -0.00238 | -0.00654 | -0.0264
-0.74 | -0.00228 | -0.008115 | -0.02425
-0.73 | -0.00257 | -0.006665 | -0.0216
-0.72 | -0.002555 | -0.00688 | -0.0201
-0.71 | -0.002195 | -0.00884 | -0.02005
-0.7 | -0.0019925 | -0.007895 | -0.0196
-0.69 | -0.0019935 | -0.00767 | -0.01885
-0.68 | -0.002157 | -0.00685 | -0.02215
-0.67 | -0.0020075 | -0.00666 | -0.02385
-0.66 | -0.001821 | -0.00696 | -0.01905
-0.65 | -0.0018655 | -0.00678 | -0.01705
-0.64 | -0.001696 | -0.00624 | -0.01925
-0.63 | -0.0014555 | -0.006565 | -0.0169
-0.62 | -0.001601 | -0.005095 | -0.01895
-0.61 | -0.0016905 | -0.004755 | -0.02045
-0.6 | -0.0016465 | -0.005565 | -0.01765
-0.59 | -0.001406 | -0.00579 | -0.01775
-0.58 | -0.001316 | -0.00586 | -0.01595
-0.57 | -0.0014345 | -0.005345 | -0.01655
-0.56 | -0.001272 | -0.00582 | -0.0169
-0.55 | -0.001162 | -0.005085 | -0.01545
-0.54 | -0.001251 | -0.00491 | -0.014375
-0.53 | -0.001211 | -0.004135 | -0.01424
-0.52 | -0.000987 | -0.003735 | -0.01559
-0.51 | -0.000826 | -0.00435 | -0.01127
-0.5 | -0.0008165 | -0.0037 | -0.00903
-0.49 | -0.000801 | -0.00322 | -0.01118
-0.48 | -0.000629 | -0.00262 | -0.00927
-0.47 | -0.000523 | -0.002405 | -0.01033
-0.46 | -0.000413 | -0.00234 | -0.00848
-0.45 | -0.0001575 | -0.002 | -0.002785
-0.44 | 0.000202 | -0.000435 | 0.000625
-0.43 | 0.0007255 | 0.00229 | 0.00532
-0.42 | 0.001225 | 0.004595 | 0.01413
-0.41 | 0.001949 | 0.005375 | 0.024235
-0.4 | 0.003004 | 0.00931 | 0.035185
-0.39 | 0.004438 | 0.015655 | 0.0548
-0.38 | 0.006373 | 0.021975 | 0.081255
-0.37 | 0.0090095 | 0.03196 | 0.11495
-0.36 | 0.0144445 | 0.04494 | 0.165
-0.35 | 0.0200615 | 0.06322 | 0.2375
-0.34 | 0.025935 | 0.08847 | 0.33325
-0.33 | 0.03548 | 0.130495 | 0.4687
-0.32 | 0.04891 | 0.17869 | 0.65405
-0.31 | 0.067655 | 0.23785 | 0.92025
-0.3 | 0.09374 | 0.33425 | 1.2768
-0.29 | 0.128335 | 0.46215 | 1.76785
-0.28 | 0.1938 | 0.63055 | 2.4389
-0.27 | 0.263285 | 0.85735 | 3.3195
-0.26 | 0.3401 | 1.1833 | 4.5435
-0.25 | 0.46035 | 1.673 | 6.1885
-0.24 | 0.6307 | 2.25975 | 8.3415
-0.23 | 0.8579 | 2.995 | 11.4015
-0.22 | 1.16 | 4.052 | 15.258
-0.21 | 1.66085 | 5.466 | 20.49
-0.2 | 2.24855 | 7.379 | 27.26
-0.19 | 2.9435 | 9.931 | 35.97
-0.18 | 3.978 | 13.2655 | 47.05
-0.17 | 5.3015 | 17.4565 | 61.495
-0.16 | 7.0685 | 23.05 | 78.845
-0.15 | 9.5 | 30.375 | 100.16
-0.14 | 12.597 | 39.77 | 126.445
-0.13 | 16.661 | 51.815 | 157.575
-0.12 | 21.9205 | 65.59 | 192.9
-0.11 | 28.735 | 82.96 | 230.7
-0.1 | 37.735 | 106.305 | 277.5
-0.09 | 48.28 | 132.52 | 320.55
-0.08 | 61.405 | 163.28 | 366.7
-0.07 | 77.595 | 197.05 | 419.6
-0.06 | 96.365 | 237.15 | 474.8
-0.05 | 117.915 | 283.6 | 526.9
-0.04 | 143.905 | 330.1 | 574.55
-0.03 | 172.15 | 376.9 | 627.8
-0.02 | 204 | 429.35 | 682.6
-0.01 | 240.9 | 488.65 | 737.05
0 | 274.55 | 540.4 | 782.5
0.01 | 305.45 | 589.4 | 813.5
0.02 | 344.7 | 640.4 | 864.5
0.03 | 377.6 | 681.35 | 917.5
0.04 | 406.9 | 730.1 | 950.5
0.05 | 439.05 | 780.5 | 977.5
0.06 | 463.95 | 827.5 | 1007
0.07 | 482.85 | 864.5 | 1042
0.08 | 494.55 | 883.5 | 1067.5
0.09 | 505.8 | 919 | 1094
0.1 | 506.1 | 955.5 | 1110
0.11 | 512.25 | 984.5 | 1138
0.12 | 518 | 1016.5 | 1159
0.13 | 511.5 | 1026 | 1163
0.14 | 505.5 | 1044 | 1183
0.15 | 494.5 | 1077.5 | 1190.5
0.16 | 472 | 1087 | 1203
0.17 | 452 | 1095 | 1216
0.18 | 441 | 1108.5 | 1212
0.19 | 428.5 | 1118.5 | 1212.5
0.2 | 411.5 | 1139 | 1230.5
0.21 | 390 | 1148 | 1235
0.22 | 361 | 1134 | 1224
0.23 | 334 | 1142.5 | 1228
0.24 | 332.5 | 1158 | 1219.5
0.25 | 316 | 1151.5 | 1217.5
0.26 | 293 | 1149.5 | 1222.5
0.27 | 281 | 1139.5 | 1210.5
0.28 | 252.5 | 1133.5 | 1202.5
0.29 | 237 | 1141.5 | 1194.5
0.3 | 229 | 1133 | 1185.5
0.31 | 212.5 | 1119 | 1176
0.32 | 210.5 | 1110.5 | 1168.5
0.33 | 204 | 1101 | 1159.5
0.34 | 168.5 | 1086 | 1135
0.35 | 154 | 1070 | 1120.5
0.36 | 165.5 | 1058.5 | 1116
0.37 | 149.5 | 1045.5 | 1101
0.38 | 148 | 1022 | 1071.5
0.39 | 129 | 1001 | 1056
0.4 | 103.5 | 986 | 1047
0.41 | 126 | 964.5 | 1030.5
0.42 | 117.5 | 941.5 | 1015
0.43 | 95.5 | 919 | 979.5
0.44 | 89.5 | 888.5 | 956
0.45 | 90.5 | 869 | 929
0.46 | 97.5 | 842 | 900.5
0.47 | 98 | 804 | 905
0.48 | 71.5 | 781 | 875
0.49 | 63 | 759 | 855
0.5 | 81 | 748 | 870