## IDS-VDS Characteristic (mA-mm)
VGS (V) | VDS = 0.100 V | VDS = 0.500 V | VDS = 0.900 V
-0.75 | 0.0006693 | 0.002966 | 0.01004
-0.74 | 0.000641 | 0.0028569 | 0.009841
-0.73 | 0.0006069 | 0.002777 | 0.009509
-0.72 | 0.0005825 | 0.0026877 | 0.009265
-0.71 | 0.0005558 | 0.0026011 | 0.008998
-0.7 | 0.0005337 | 0.0025264 | 0.008727
-0.69 | 0.0005153 | 0.00244 | 0.008531
-0.68 | 0.00049368 | 0.0023443 | 0.008296
-0.67 | 0.0004691 | 0.0022681 | 0.008063
-0.66 | 0.00044856 | 0.0022076 | 0.007841
-0.65 | 0.00043117 | 0.0021072 | 0.007643
-0.64 | 0.00041172 | 0.002057 | 0.007392
-0.63 | 0.00039199 | 0.0019909 | 0.007222
-0.62 | 0.00037711 | 0.0019275 | 0.00703
-0.61 | 0.00035758 | 0.0018584 | 0.006753
-0.6 | 0.00034266 | 0.0017872 | 0.00663
-0.59 | 0.00032766 | 0.0017352 | 0.006442
-0.58 | 0.00031173 | 0.001672 | 0.006228
-0.57 | 0.00029565 | 0.0016134 | 0.006038
-0.56 | 0.00028375 | 0.0015526 | 0.005876
-0.55 | 0.00027329 | 0.0014979 | 0.005724
-0.54 | 0.00025983 | 0.0014567 | 0.005544
-0.53 | 0.00024663 | 0.0014121 | 0.005397
-0.52 | 0.00023633 | 0.001363 | 0.005265
-0.51 | 0.00022625 | 0.0013213 | 0.005095
-0.5 | 0.00021656 | 0.0012619 | 0.00501
-0.49 | 0.00020536 | 0.0012269 | 0.00485
-0.48 | 0.0001979 | 0.0011825 | 0.0047256
-0.47 | 0.00019248 | 0.0011525 | 0.0046097
-0.46 | 0.00018517 | 0.0011349 | 0.0045509
-0.45 | 0.00018293 | 0.0011094 | 0.0044718
-0.44 | 0.00018367 | 0.001096 | 0.0044354
-0.43 | 0.00018669 | 0.0010888 | 0.0044412
-0.42 | 0.00019375 | 0.0011122 | 0.0044781
-0.41 | 0.00020734 | 0.0011546 | 0.0046045
-0.4 | 0.00022954 | 0.0012269 | 0.0048396
-0.39 | 0.00026242 | 0.0013333 | 0.0052358
-0.38 | 0.00031067 | 0.0014894 | 0.005847
-0.37 | 0.00038136 | 0.0017384 | 0.006694
-0.36 | 0.00048172 | 0.0020817 | 0.007939
-0.35 | 0.000658 | 0.0025743 | 0.00968
-0.34 | 0.0008636 | 0.0032629 | 0.012282
-0.33 | 0.00115 | 0.0042219 | 0.015941
-0.32 | 0.001538 | 0.0055572 | 0.021059
-0.31 | 0.0020795 | 0.00761 | 0.028084
-0.3 | 0.002835 | 0.010224 | 0.038263
-0.29 | 0.0038647 | 0.013827 | 0.052379
-0.28 | 0.005288 | 0.018775 | 0.07154
-0.27 | 0.007592 | 0.025649 | 0.09843
-0.26 | 0.010345 | 0.035249 | 0.135
-0.25 | 0.014112 | 0.048126 | 0.1851
-0.24 | 0.019238 | 0.06708 | 0.25212
-0.23 | 0.02635 | 0.09073 | 0.3441
-0.22 | 0.03588 | 0.12342 | 0.46824
-0.21 | 0.048637 | 0.1683 | 0.6343
-0.2 | 0.06789 | 0.22838 | 0.8625
-0.19 | 0.09217 | 0.30825 | 1.1563
-0.18 | 0.12538 | 0.41634 | 1.5564
-0.17 | 0.16884 | 0.56181 | 2.0579
-0.16 | 0.22801 | 0.7518 | 2.7411
-0.15 | 0.30673 | 1.0038 | 3.598
-0.14 | 0.41295 | 1.3405 | 4.6853
-0.13 | 0.55298 | 1.772 | 6.081
-0.12 | 0.7375 | 2.33 | 7.748
-0.11 | 0.9827 | 3.0394 | 9.817
-0.1 | 1.2973 | 3.9485 | 12.284
-0.09 | 1.7164 | 5.1114 | 15.181
-0.08 | 2.2466 | 6.533 | 18.58
-0.07 | 2.9171 | 8.266 | 22.502
-0.06 | 3.7605 | 10.38 | 26.849
-0.05 | 4.8262 | 12.961 | 31.871
-0.04 | 6.078 | 15.963 | 37.211
-0.03 | 7.631 | 19.434 | 43.265
-0.02 | 9.512 | 23.378 | 49.782
-0.01 | 11.674 | 27.96 | 56.854
0 | 14.261 | 33.092 | 64.39
0.01 | 17.148 | 38.701 | 72.44
0.02 | 20.37 | 44.667 | 80.69
0.03 | 23.98 | 51.404 | 89.61
0.04 | 27.924 | 58.33 | 98.89
0.05 | 32.152 | 65.9 | 108.5
0.06 | 36.624 | 73.94 | 118.44
0.07 | 41.377 | 82.42 | 128.71
0.08 | 46.248 | 91.15 | 139.2
0.09 | 51.313 | 99.99 | 150.01
0.1 | 56.442 | 109.45 | 161.02
0.11 | 61.5 | 119.1 | 172.25
0.12 | 66.74 | 129.17 | 183.8
0.13 | 71.85 | 139.44 | 195.35
0.14 | 76.84 | 149.65 | 207.09
0.15 | 81.8 | 160.27 | 219.07
0.16 | 86.73 | 171.21 | 230.97
0.17 | 91.48 | 182.06 | 243.08
0.18 | 96.06 | 193.04 | 255.23
0.19 | 100.32 | 204.2 | 267.32
0.2 | 104.34 | 215.54 | 279.58
0.21 | 108.33 | 226.98 | 291.93
0.22 | 112.12 | 238.31 | 304.19
0.23 | 115.77 | 249.66 | 316.47
0.24 | 119.33 | 261.25 | 328.75
0.25 | 122.42 | 272.89 | 340.85
0.26 | 125.3 | 284.37 | 353.1
0.27 | 128.1 | 295.96 | 365.31
0.28 | 130.68 | 307.14 | 377.4
0.29 | 133.52 | 318.6 | 389.48
0.3 | 135.91 | 330.09 | 401.26
0.31 | 138.09 | 341.34 | 413.17
0.32 | 140.03 | 352.5 | 424.91
0.33 | 141.9 | 363.64 | 436.63
0.34 | 143.99 | 374.5 | 448.14
0.35 | 145.81 | 385.4 | 459.35
0.36 | 147.25 | 396.09 | 470.61
0.37 | 148.62 | 406.59 | 481.8
0.38 | 150.27 | 416.99 | 492.67
0.39 | 151.72 | 427.15 | 503.24
0.4 | 153.04 | 437.05 | 513.81
0.41 | 154.04 | 446.94 | 524.26
0.42 | 155 | 456.51 | 534.53
0.43 | 156.53 | 465.79 | 544.56
0.44 | 157.51 | 474.8 | 554.18
0.45 | 158.2 | 483.61 | 563.82
0.46 | 159.06 | 492.37 | 572.8
0.47 | 159.93 | 500.59 | 582.1
0.48 | 161.04 | 508.48 | 591
0.49 | 161.84 | 516.24 | 599.6
0.5 | 162.27 | 523.79 | 608.3

## Tranconductance (mS-mm)
VGS (V) | VDS = 0.100 V | VDS = 0.500 V | VDS = 0.900 V
-0.75 | -0.00283 | -0.01091 | -0.0199
-0.74 | -0.00312 | -0.00945 | -0.02655
-0.73 | -0.002925 | -0.00846 | -0.0288
-0.72 | -0.002555 | -0.008795 | -0.02555
-0.71 | -0.00244 | -0.008065 | -0.0269
-0.7 | -0.002025 | -0.008055 | -0.02335
-0.69 | -0.002001 | -0.009105 | -0.02155
-0.68 | -0.00231 | -0.008595 | -0.0234
-0.67 | -0.002256 | -0.006835 | -0.02275
-0.66 | -0.0018965 | -0.008045 | -0.021
-0.65 | -0.001842 | -0.00753 | -0.02245
-0.64 | -0.001959 | -0.005815 | -0.02105
-0.63 | -0.0017305 | -0.006475 | -0.0181
-0.62 | -0.0017205 | -0.006625 | -0.02345
-0.61 | -0.0017225 | -0.007015 | -0.02
-0.6 | -0.001496 | -0.00616 | -0.01555
-0.59 | -0.0015465 | -0.00576 | -0.0201
-0.58 | -0.0016005 | -0.00609 | -0.0202
-0.57 | -0.001399 | -0.00597 | -0.0176
-0.56 | -0.001118 | -0.005775 | -0.0157
-0.55 | -0.001196 | -0.004795 | -0.0166
-0.54 | -0.001333 | -0.00429 | -0.01635
-0.53 | -0.001175 | -0.004685 | -0.01395
-0.52 | -0.001019 | -0.00454 | -0.0151
-0.51 | -0.0009885 | -0.005055 | -0.01275
-0.5 | -0.0010445 | -0.00472 | -0.01225
-0.49 | -0.000933 | -0.00397 | -0.01422
-0.48 | -0.000644 | -0.00372 | -0.012015
-0.47 | -0.0006365 | -0.00238 | -0.008735
-0.46 | -0.0004775 | -0.002155 | -0.006895
-0.45 | -7.5e-05 | -0.001945 | -0.005775
-0.44 | 0.000188 | -0.00103 | -0.00153
-0.43 | 0.000504 | 0.00081 | 0.002135
-0.42 | 0.0010325 | 0.00329 | 0.008165
-0.41 | 0.0017895 | 0.005735 | 0.018075
-0.4 | 0.002754 | 0.008935 | 0.031565
-0.39 | 0.0040565 | 0.013125 | 0.05037
-0.38 | 0.005947 | 0.020255 | 0.07291
-0.37 | 0.0085525 | 0.029615 | 0.1046
-0.36 | 0.013832 | 0.041795 | 0.1493
-0.35 | 0.019094 | 0.05906 | 0.21715
-0.34 | 0.0246 | 0.08238 | 0.31305
-0.33 | 0.03372 | 0.114715 | 0.43885
-0.32 | 0.046475 | 0.169405 | 0.60715
-0.31 | 0.06485 | 0.23334 | 0.8602
-0.3 | 0.08926 | 0.31085 | 1.21475
-0.29 | 0.12265 | 0.42755 | 1.66385
-0.28 | 0.186365 | 0.5911 | 2.30255
-0.27 | 0.25285 | 0.8237 | 3.173
-0.26 | 0.326 | 1.12385 | 4.3335
-0.25 | 0.44465 | 1.59155 | 5.856
-0.24 | 0.6119 | 2.1302 | 7.95
-0.23 | 0.8321 | 2.817 | 10.806
-0.22 | 1.11435 | 3.8785 | 14.51
-0.21 | 1.6005 | 5.248 | 19.713
-0.2 | 2.17665 | 6.9975 | 26.1
-0.19 | 2.8745 | 9.398 | 34.695
-0.18 | 3.8335 | 12.678 | 45.08
-0.17 | 5.1315 | 16.773 | 59.235
-0.16 | 6.8945 | 22.0995 | 77.005
-0.15 | 9.247 | 29.435 | 97.21
-0.14 | 12.3125 | 38.41 | 124.15
-0.13 | 16.2275 | 49.475 | 153.135
-0.12 | 21.486 | 63.37 | 186.8
-0.11 | 27.99 | 80.925 | 226.8
-0.1 | 36.685 | 103.6 | 268.2
-0.09 | 47.465 | 129.225 | 314.8
-0.08 | 60.035 | 157.73 | 366.05
-0.07 | 75.695 | 192.35 | 413.45
-0.06 | 95.455 | 234.75 | 468.45
-0.05 | 115.875 | 279.15 | 518.1
-0.04 | 140.24 | 323.65 | 569.7
-0.03 | 171.7 | 370.75 | 628.55
-0.02 | 202.15 | 426.3 | 679.45
-0.01 | 237.45 | 485.7 | 730.4
0 | 273.7 | 537.05 | 779.3
0.01 | 305.45 | 578.75 | 815
0.02 | 341.6 | 635.15 | 858.5
0.03 | 377.7 | 683.15 | 910
0.04 | 408.6 | 724.8 | 944.5
0.05 | 435 | 780.5 | 977.5
0.06 | 461.25 | 826 | 1010.5
0.07 | 481.2 | 860.5 | 1038
0.08 | 496.8 | 878.5 | 1065
0.09 | 509.7 | 915 | 1091
0.1 | 509.35 | 955.5 | 1112
0.11 | 514.9 | 986 | 1139
0.12 | 517.5 | 1017 | 1155
0.13 | 505 | 1024 | 1164.5
0.14 | 497.5 | 1041.5 | 1186
0.15 | 494.5 | 1078 | 1194
0.16 | 484 | 1089.5 | 1200.5
0.17 | 466.5 | 1091.5 | 1213
0.18 | 442 | 1107 | 1212
0.19 | 414 | 1125 | 1217.5
0.2 | 400.5 | 1139 | 1230.5
0.21 | 389 | 1138.5 | 1230.5
0.22 | 372 | 1134 | 1227
0.23 | 360.5 | 1147 | 1228
0.24 | 332.5 | 1161.5 | 1219
0.25 | 298.5 | 1156 | 1217.5
0.26 | 284 | 1153.5 | 1223
0.27 | 269 | 1138.5 | 1215
0.28 | 271 | 1132 | 1208.5
0.29 | 261.5 | 1147.5 | 1193
0.3 | 228.5 | 1137 | 1184.5
0.31 | 206 | 1120.5 | 1182.5
0.32 | 190.5 | 1115 | 1173
0.33 | 198 | 1100 | 1161.5
0.34 | 195.5 | 1088 | 1136
0.35 | 163 | 1079.5 | 1123.5
0.36 | 140.5 | 1059.5 | 1122.5
0.37 | 151 | 1045 | 1103
0.38 | 155 | 1028 | 1072
0.39 | 138.5 | 1003 | 1057
0.4 | 116 | 989.5 | 1051
0.41 | 98 | 973 | 1036
0.42 | 124.5 | 942.5 | 1015
0.43 | 125.5 | 914.5 | 982.5
0.44 | 83.5 | 891 | 963
0.45 | 77.5 | 878.5 | 931
0.46 | 86.5 | 849 | 914
0.47 | 99 | 805.5 | 910
0.48 | 95.5 | 782.5 | 875
0.49 | 61.5 | 765.5 | 865
0.5 | 43 | 755 | 870