## IDS-VDS Characteristic (mA-mm)
VGS (V) | VDS = 0.100 V | VDS = 0.500 V | VDS = 0.900 V
-0.75 | 0.0005227 | 0.0023065 | 0.007828
-0.74 | 0.0005018 | 0.0022455 | 0.007663
-0.73 | 0.00047747 | 0.0021741 | 0.007466
-0.72 | 0.00046389 | 0.0021155 | 0.007252
-0.71 | 0.00043767 | 0.0020537 | 0.00712
-0.7 | 0.00042636 | 0.0019941 | 0.006941
-0.69 | 0.00040635 | 0.0019377 | 0.006755
-0.68 | 0.00039154 | 0.001878 | 0.006591
-0.67 | 0.00037515 | 0.0018204 | 0.00643
-0.66 | 0.00036036 | 0.0017618 | 0.006224
-0.65 | 0.00034532 | 0.0017112 | 0.006108
-0.64 | 0.00033225 | 0.0016597 | 0.005902
-0.63 | 0.00031992 | 0.0016004 | 0.005783
-0.62 | 0.00030372 | 0.0015351 | 0.005635
-0.61 | 0.00029063 | 0.0014962 | 0.00547
-0.6 | 0.00027863 | 0.001446 | 0.005327
-0.59 | 0.00026714 | 0.0014027 | 0.005165
-0.58 | 0.00025209 | 0.0013565 | 0.005029
-0.57 | 0.00024215 | 0.0013161 | 0.0049124
-0.56 | 0.00023084 | 0.0012624 | 0.0047717
-0.55 | 0.00021768 | 0.0012256 | 0.0046474
-0.54 | 0.00021153 | 0.0011828 | 0.0045204
-0.53 | 0.000201 | 0.0011531 | 0.0044336
-0.52 | 0.00019229 | 0.0011102 | 0.0042916
-0.51 | 0.00018408 | 0.0010786 | 0.0041948
-0.5 | 0.00017611 | 0.001049 | 0.0041035
-0.49 | 0.00017089 | 0.0010114 | 0.0040142
-0.48 | 0.00016448 | 0.0009874 | 0.0039057
-0.47 | 0.00016133 | 0.0009681 | 0.0038544
-0.46 | 0.00015796 | 0.0009536 | 0.0038053
-0.45 | 0.0001609 | 0.0009428 | 0.0037983
-0.44 | 0.00016106 | 0.0009529 | 0.0037893
-0.43 | 0.00016708 | 0.0009675 | 0.0038718
-0.42 | 0.00017899 | 0.0010001 | 0.0039625
-0.41 | 0.00019837 | 0.001064 | 0.0041991
-0.4 | 0.00022543 | 0.0011611 | 0.0045299
-0.39 | 0.00026665 | 0.0012984 | 0.0050637
-0.38 | 0.00032381 | 0.0015095 | 0.00584
-0.37 | 0.00040674 | 0.0018034 | 0.006904
-0.36 | 0.00052046 | 0.0022213 | 0.008467
-0.35 | 0.0007217 | 0.0028035 | 0.010645
-0.34 | 0.0009549 | 0.0036261 | 0.013774
-0.33 | 0.001276 | 0.0047542 | 0.01818
-0.32 | 0.0017164 | 0.006487 | 0.024144
-0.31 | 0.0023248 | 0.008617 | 0.032667
-0.3 | 0.0031522 | 0.011704 | 0.044425
-0.29 | 0.0043084 | 0.015881 | 0.06052
-0.28 | 0.005961 | 0.021635 | 0.08295
-0.27 | 0.00814 | 0.029476 | 0.11361
-0.26 | 0.011067 | 0.04024 | 0.15524
-0.25 | 0.015108 | 0.055024 | 0.21266
-0.24 | 0.020568 | 0.0759 | 0.28709
-0.23 | 0.028095 | 0.10278 | 0.39294
-0.22 | 0.038169 | 0.14005 | 0.53154
-0.21 | 0.051763 | 0.18899 | 0.7163
-0.2 | 0.07249 | 0.25587 | 0.9629
-0.19 | 0.09779 | 0.3435 | 1.2921
-0.18 | 0.13252 | 0.46248 | 1.7153
-0.17 | 0.17831 | 0.6209 | 2.2838
-0.16 | 0.23916 | 0.8258 | 3.0001
-0.15 | 0.32135 | 1.1017 | 3.9102
-0.14 | 0.42952 | 1.4588 | 5.0886
-0.13 | 0.5732 | 1.9142 | 6.551
-0.12 | 0.7642 | 2.5036 | 8.32
-0.11 | 1.0108 | 3.2625 | 10.48
-0.1 | 1.3336 | 4.2251 | 13.015
-0.09 | 1.7509 | 5.4242 | 16.027
-0.08 | 2.2831 | 6.888 | 19.509
-0.07 | 2.9559 | 8.666 | 23.502
-0.06 | 3.8089 | 10.873 | 27.963
-0.05 | 4.8643 | 13.494 | 32.941
-0.04 | 6.102 | 16.545 | 38.486
-0.03 | 7.669 | 20.052 | 44.587
-0.02 | 9.508 | 24.055 | 51.142
-0.01 | 11.692 | 28.667 | 58.3
0 | 14.207 | 33.822 | 65.9
0.01 | 17.057 | 39.43 | 73.88
0.02 | 20.225 | 45.47 | 82.3
0.03 | 23.873 | 52.196 | 91.24
0.04 | 27.746 | 59.13 | 100.44
0.05 | 31.903 | 66.7 | 110.18
0.06 | 36.381 | 74.69 | 119.99
0.07 | 41.082 | 83.03 | 130.43
0.08 | 45.998 | 91.78 | 140.88
0.09 | 51.026 | 100.62 | 151.72
0.1 | 56.119 | 110.06 | 162.69
0.11 | 61.13 | 119.75 | 173.89
0.12 | 66.36 | 129.73 | 185.41
0.13 | 71.53 | 139.88 | 197.01
0.14 | 76.58 | 150.12 | 208.71
0.15 | 81.49 | 160.67 | 220.43
0.16 | 86.32 | 171.52 | 232.52
0.17 | 91.06 | 182.39 | 244.54
0.18 | 95.67 | 193.3 | 256.54
0.19 | 100.03 | 204.4 | 268.8
0.2 | 104.14 | 215.64 | 280.71
0.21 | 107.99 | 227.05 | 293.15
0.22 | 111.76 | 238.44 | 305.38
0.23 | 115.49 | 249.66 | 317.51
0.24 | 118.88 | 261.17 | 329.85
0.25 | 122.1 | 272.73 | 341.96
0.26 | 125.11 | 284.18 | 354.12
0.27 | 127.71 | 295.64 | 366.15
0.28 | 130.53 | 306.91 | 378.21
0.29 | 132.96 | 318.35 | 390.03
0.3 | 135.49 | 329.7 | 402.07
0.31 | 137.71 | 340.85 | 413.75
0.32 | 139.85 | 351.86 | 425.43
0.33 | 141.64 | 362.93 | 437.09
0.34 | 143.5 | 373.87 | 448.3
0.35 | 145.33 | 384.61 | 459.62
0.36 | 146.94 | 395.2 | 470.75
0.37 | 148.49 | 405.6 | 481.81
0.38 | 149.74 | 415.92 | 492.69
0.39 | 151.22 | 426.03 | 503.18
0.4 | 152.6 | 435.9 | 513.65
0.41 | 153.43 | 445.63 | 523.91
0.42 | 154.73 | 455.05 | 534.12
0.43 | 155.73 | 464.25 | 543.93
0.44 | 156.83 | 473.29 | 553.61
0.45 | 157.77 | 482.04 | 563.1
0.46 | 158.52 | 490.5 | 572.3
0.47 | 159.4 | 498.61 | 581.6
0.48 | 160.29 | 506.51 | 590.1
0.49 | 161.12 | 514.23 | 598.6
0.5 | 161.74 | 521.54 | 606.7

## Tranconductance (mS-mm)
VGS (V) | VDS = 0.100 V | VDS = 0.500 V | VDS = 0.900 V
-0.75 | -0.00209 | -0.0061 | -0.0165
-0.74 | -0.0022615 | -0.00662 | -0.0181
-0.73 | -0.0018955 | -0.0065 | -0.02055
-0.72 | -0.00199 | -0.00602 | -0.0173
-0.71 | -0.0018765 | -0.00607 | -0.01555
-0.7 | -0.001566 | -0.0058 | -0.01825
-0.69 | -0.001741 | -0.005805 | -0.0175
-0.68 | -0.00156 | -0.005865 | -0.01625
-0.67 | -0.001559 | -0.00581 | -0.01835
-0.66 | -0.0014915 | -0.00546 | -0.0161
-0.65 | -0.0014055 | -0.005105 | -0.0161
-0.64 | -0.00127 | -0.00554 | -0.01625
-0.63 | -0.0014265 | -0.00623 | -0.01335
-0.62 | -0.0014645 | -0.00521 | -0.01565
-0.61 | -0.0012545 | -0.004455 | -0.0154
-0.6 | -0.0011745 | -0.004675 | -0.01525
-0.59 | -0.001327 | -0.004475 | -0.0149
-0.58 | -0.0012495 | -0.00433 | -0.01263
-0.57 | -0.0010625 | -0.004705 | -0.012865
-0.56 | -0.0012235 | -0.004525 | -0.01325
-0.55 | -0.0009655 | -0.00398 | -0.012565
-0.54 | -0.000834 | -0.003625 | -0.01069
-0.53 | -0.000962 | -0.00363 | -0.01144
-0.52 | -0.000846 | -0.003725 | -0.01194
-0.51 | -0.000809 | -0.00306 | -0.009405
-0.5 | -0.0006595 | -0.00336 | -0.00903
-0.49 | -0.0005815 | -0.00308 | -0.00989
-0.48 | -0.000478 | -0.002165 | -0.00799
-0.47 | -0.000326 | -0.00169 | -0.00502
-0.46 | -2.15e-05 | -0.001265 | -0.002805
-0.45 | 0.000155 | -3.5e-05 | -0.0008
-0.44 | 0.000309 | 0.001235 | 0.003675
-0.43 | 0.0008965 | 0.00236 | 0.00866
-0.42 | 0.0015645 | 0.004825 | 0.016365
-0.41 | 0.002322 | 0.00805 | 0.02837
-0.4 | 0.003414 | 0.01172 | 0.04323
-0.39 | 0.004919 | 0.01742 | 0.065505
-0.38 | 0.0070045 | 0.02525 | 0.092015
-0.37 | 0.0098325 | 0.03559 | 0.13135
-0.36 | 0.015748 | 0.050005 | 0.18705
-0.35 | 0.021722 | 0.07024 | 0.26535
-0.34 | 0.027715 | 0.097535 | 0.37675
-0.33 | 0.038075 | 0.143045 | 0.5185
-0.32 | 0.05244 | 0.19314 | 0.72435
-0.31 | 0.07179 | 0.26085 | 1.01405
-0.3 | 0.09918 | 0.3632 | 1.39265
-0.29 | 0.14044 | 0.49655 | 1.92625
-0.28 | 0.19158 | 0.67975 | 2.6545
-0.27 | 0.2553 | 0.93025 | 3.6145
-0.26 | 0.3484 | 1.2774 | 4.9525
-0.25 | 0.47505 | 1.783 | 6.5925
-0.24 | 0.64935 | 2.3878 | 9.014
-0.23 | 0.88005 | 3.2075 | 12.2225
-0.22 | 1.1834 | 4.3105 | 16.168
-0.21 | 1.71605 | 5.791 | 21.568
-0.2 | 2.30135 | 7.7255 | 28.79
-0.19 | 3.0015 | 10.3305 | 37.62
-0.18 | 4.026 | 13.87 | 49.585
-0.17 | 5.332 | 18.166 | 64.24
-0.16 | 7.152 | 24.04 | 81.32
-0.15 | 9.518 | 31.65 | 104.425
-0.14 | 12.5925 | 40.625 | 132.04
-0.13 | 16.734 | 52.24 | 161.57
-0.12 | 21.88 | 67.415 | 196.45
-0.11 | 28.47 | 86.075 | 234.75
-0.1 | 37.005 | 108.085 | 277.35
-0.09 | 47.475 | 133.145 | 324.7
-0.08 | 60.25 | 162.09 | 373.75
-0.07 | 76.29 | 199.25 | 422.7
-0.06 | 95.42 | 241.4 | 471.95
-0.05 | 114.655 | 283.6 | 526.15
-0.04 | 140.235 | 327.9 | 582.3
-0.03 | 170.3 | 375.5 | 632.8
-0.02 | 201.15 | 430.75 | 685.65
-0.01 | 234.95 | 488.35 | 737.9
0 | 268.25 | 538.15 | 779
0.01 | 300.9 | 582.4 | 820
0.02 | 340.8 | 638.3 | 868
0.03 | 376.05 | 683 | 907
0.04 | 401.5 | 725.2 | 947
0.05 | 431.75 | 778 | 977.5
0.06 | 458.95 | 816.5 | 1012.5
0.07 | 480.85 | 854.5 | 1044.5
0.08 | 497.2 | 879.5 | 1064.5
0.09 | 506.05 | 914 | 1090.5
0.1 | 505.2 | 956.5 | 1108.5
0.11 | 512.05 | 983.5 | 1136
0.12 | 520 | 1006.5 | 1156
0.13 | 511 | 1019.5 | 1165
0.14 | 498 | 1039.5 | 1171
0.15 | 487 | 1070 | 1190.5
0.16 | 478.5 | 1086 | 1205.5
0.17 | 467.5 | 1089 | 1201
0.18 | 448.5 | 1100.5 | 1213
0.19 | 423.5 | 1117 | 1208.5
0.2 | 398 | 1132.5 | 1217.5
0.21 | 381 | 1140 | 1233.5
0.22 | 375 | 1130.5 | 1218
0.23 | 356 | 1136.5 | 1223.5
0.24 | 330.5 | 1153.5 | 1222.5
0.25 | 311.5 | 1150.5 | 1213.5
0.26 | 280.5 | 1145.5 | 1209.5
0.27 | 271 | 1136.5 | 1204.5
0.28 | 262.5 | 1135.5 | 1194
0.29 | 248 | 1139.5 | 1193
0.3 | 237.5 | 1125 | 1186
0.31 | 218 | 1108 | 1168
0.32 | 196.5 | 1104 | 1167
0.33 | 182.5 | 1100.5 | 1143.5
0.34 | 184.5 | 1084 | 1126.5
0.35 | 172 | 1066.5 | 1122.5
0.36 | 158 | 1049.5 | 1109.5
0.37 | 140 | 1036 | 1097
0.38 | 136.5 | 1021.5 | 1068.5
0.39 | 143 | 999 | 1048
0.4 | 110.5 | 980 | 1036.5
0.41 | 106.5 | 957.5 | 1023.5
0.42 | 115 | 931 | 1001
0.43 | 105 | 912 | 974.5
0.44 | 102 | 889.5 | 958.5
0.45 | 84.5 | 860.5 | 934.5
0.46 | 81.5 | 828.5 | 925
0.47 | 88.5 | 800.5 | 890
0.48 | 86 | 781 | 850
0.49 | 72.5 | 751.5 | 830
0.5 | 62 | 731 | 810