## IDS-VDS Characteristic (mA-mm)
VGS (V) | VDS = 0.100 V | VDS = 0.500 V | VDS = 0.900 V
-0.75 | 0.0005905 | 0.002623 | 0.009125
-0.74 | 0.0005611 | 0.0025441 | 0.008913
-0.73 | 0.00054 | 0.0024759 | 0.008604
-0.72 | 0.0005201 | 0.0024097 | 0.008449
-0.71 | 0.0005004 | 0.002338 | 0.008206
-0.7 | 0.00047555 | 0.0022831 | 0.007983
-0.69 | 0.00045894 | 0.0022122 | 0.007756
-0.68 | 0.00044127 | 0.0021533 | 0.007604
-0.67 | 0.00042406 | 0.0020793 | 0.007416
-0.66 | 0.00040523 | 0.0020142 | 0.007214
-0.65 | 0.00038644 | 0.0019378 | 0.007037
-0.64 | 0.00036835 | 0.0018698 | 0.006849
-0.63 | 0.00035581 | 0.0018076 | 0.006664
-0.62 | 0.00034004 | 0.0017462 | 0.006477
-0.61 | 0.00032529 | 0.001693 | 0.006286
-0.6 | 0.00031104 | 0.0016337 | 0.006136
-0.59 | 0.00029732 | 0.0015853 | 0.005965
-0.58 | 0.00028209 | 0.0015356 | 0.005784
-0.57 | 0.0002702 | 0.0014787 | 0.005635
-0.56 | 0.00025921 | 0.0014243 | 0.005443
-0.55 | 0.00024754 | 0.0013798 | 0.005301
-0.54 | 0.00023599 | 0.0013355 | 0.005176
-0.53 | 0.00022704 | 0.0012904 | 0.005047
-0.52 | 0.00021632 | 0.0012499 | 0.0049513
-0.51 | 0.0002056 | 0.0012148 | 0.0047919
-0.5 | 0.00019749 | 0.0011658 | 0.0046861
-0.49 | 0.0001885 | 0.0011328 | 0.0045701
-0.48 | 0.00018235 | 0.0011009 | 0.0044604
-0.47 | 0.00017724 | 0.0010822 | 0.0043669
-0.46 | 0.00017381 | 0.0010642 | 0.0042875
-0.45 | 0.00017206 | 0.001051 | 0.0042367
-0.44 | 0.00017482 | 0.0010446 | 0.004269
-0.43 | 0.00018029 | 0.0010623 | 0.0043108
-0.42 | 0.0001898 | 0.0010841 | 0.0043938
-0.41 | 0.00020673 | 0.0011397 | 0.0045981
-0.4 | 0.00023379 | 0.0012229 | 0.0048994
-0.39 | 0.00027275 | 0.0013576 | 0.0053809
-0.38 | 0.00032975 | 0.0015556 | 0.006171
-0.37 | 0.00040957 | 0.0018347 | 0.007202
-0.36 | 0.00052306 | 0.002241 | 0.00868
-0.35 | 0.000719 | 0.0028017 | 0.010782
-0.34 | 0.0009509 | 0.0036154 | 0.013824
-0.33 | 0.0012654 | 0.0047088 | 0.018016
-0.32 | 0.0017 | 0.006387 | 0.024039
-0.31 | 0.0023082 | 0.008523 | 0.032316
-0.3 | 0.0031421 | 0.011469 | 0.043833
-0.29 | 0.0042892 | 0.015625 | 0.06004
-0.28 | 0.005921 | 0.021259 | 0.08215
-0.27 | 0.008092 | 0.029185 | 0.11233
-0.26 | 0.011052 | 0.039787 | 0.15368
-0.25 | 0.015091 | 0.054489 | 0.20963
-0.24 | 0.020555 | 0.07509 | 0.28591
-0.23 | 0.028115 | 0.10219 | 0.38908
-0.22 | 0.038298 | 0.13823 | 0.52679
-0.21 | 0.051917 | 0.18765 | 0.7133
-0.2 | 0.07293 | 0.25341 | 0.962
-0.19 | 0.09873 | 0.34292 | 1.2935
-0.18 | 0.13392 | 0.46085 | 1.7212
-0.17 | 0.18015 | 0.6201 | 2.2801
-0.16 | 0.24309 | 0.828 | 3.0063
-0.15 | 0.32563 | 1.1026 | 3.937
-0.14 | 0.43664 | 1.4606 | 5.1047
-0.13 | 0.5858 | 1.9228 | 6.592
-0.12 | 0.7803 | 2.5281 | 8.386
-0.11 | 1.0339 | 3.2823 | 10.539
-0.1 | 1.3631 | 4.264 | 13.125
-0.09 | 1.7982 | 5.4806 | 16.179
-0.08 | 2.3466 | 6.968 | 19.708
-0.07 | 3.0353 | 8.809 | 23.694
-0.06 | 3.9154 | 10.991 | 28.25
-0.05 | 4.9917 | 13.648 | 33.329
-0.04 | 6.287 | 16.733 | 38.78
-0.03 | 7.873 | 20.334 | 44.986
-0.02 | 9.779 | 24.391 | 51.634
-0.01 | 11.999 | 29.025 | 58.84
0 | 14.599 | 34.251 | 66.5
0.01 | 17.524 | 39.921 | 74.54
0.02 | 20.769 | 46.136 | 82.94
0.03 | 24.459 | 52.82 | 91.98
0.04 | 28.366 | 59.9 | 101.2
0.05 | 32.644 | 67.4 | 110.85
0.06 | 37.112 | 75.52 | 121.02
0.07 | 41.876 | 83.99 | 131.2
0.08 | 46.791 | 92.7 | 141.87
0.09 | 51.824 | 101.79 | 152.69
0.1 | 56.982 | 111.17 | 163.73
0.11 | 61.98 | 120.84 | 174.99
0.12 | 67.34 | 130.91 | 186.48
0.13 | 72.48 | 141.1 | 198.14
0.14 | 77.53 | 151.4 | 209.95
0.15 | 82.42 | 162.04 | 221.8
0.16 | 87.27 | 172.96 | 233.7
0.17 | 91.96 | 183.82 | 245.78
0.18 | 96.51 | 194.93 | 257.9
0.19 | 100.92 | 205.92 | 270.07
0.2 | 105.11 | 217.3 | 282.41
0.21 | 108.92 | 228.77 | 294.57
0.22 | 112.56 | 240.19 | 306.89
0.23 | 116.16 | 251.54 | 319.14
0.24 | 119.59 | 263.01 | 331.3
0.25 | 123 | 274.63 | 343.67
0.26 | 125.9 | 286.15 | 355.82
0.27 | 128.66 | 297.62 | 368.03
0.28 | 131.22 | 308.8 | 380.02
0.29 | 133.72 | 320.36 | 392.02
0.3 | 136.23 | 331.74 | 403.9
0.31 | 138.51 | 342.96 | 415.79
0.32 | 140.63 | 354.14 | 427.46
0.33 | 142.4 | 365.14 | 439.16
0.34 | 144.26 | 376.06 | 450.62
0.35 | 145.99 | 386.86 | 461.67
0.36 | 147.71 | 397.49 | 472.97
0.37 | 149.29 | 408.06 | 484.08
0.38 | 150.33 | 418.4 | 494.93
0.39 | 151.88 | 428.51 | 505.61
0.4 | 153.18 | 438.36 | 515.96
0.41 | 154.46 | 448.09 | 526.32
0.42 | 155.41 | 457.61 | 536.55
0.43 | 156.39 | 466.94 | 546.53
0.44 | 157.49 | 475.87 | 556.12
0.45 | 158.65 | 484.61 | 565.65
0.46 | 159.48 | 493.28 | 574.8
0.47 | 160.05 | 501.46 | 584
0.48 | 161.12 | 509.39 | 592.8
0.49 | 161.78 | 517.01 | 601.1
0.5 | 162.71 | 524.42 | 609.6

## Tranconductance (mS-mm)
VGS (V) | VDS = 0.100 V | VDS = 0.500 V | VDS = 0.900 V
-0.75 | -0.00294 | -0.00789 | -0.0212
-0.74 | -0.002525 | -0.007355 | -0.02605
-0.73 | -0.00205 | -0.00672 | -0.0232
-0.72 | -0.00198 | -0.006895 | -0.0199
-0.71 | -0.0022275 | -0.00633 | -0.0233
-0.7 | -0.002073 | -0.00629 | -0.0225
-0.69 | -0.001714 | -0.00649 | -0.01895
-0.68 | -0.001744 | -0.006645 | -0.017
-0.67 | -0.001802 | -0.006955 | -0.0195
-0.66 | -0.001881 | -0.007075 | -0.01895
-0.65 | -0.001844 | -0.00722 | -0.01825
-0.64 | -0.0015315 | -0.00651 | -0.01865
-0.63 | -0.0014155 | -0.00618 | -0.0186
-0.62 | -0.001526 | -0.00573 | -0.0189
-0.61 | -0.00145 | -0.005625 | -0.01705
-0.6 | -0.0013985 | -0.005385 | -0.01605
-0.59 | -0.0014475 | -0.004905 | -0.0176
-0.58 | -0.001356 | -0.00533 | -0.0165
-0.57 | -0.001144 | -0.005565 | -0.01705
-0.56 | -0.001133 | -0.004945 | -0.0167
-0.55 | -0.001161 | -0.00444 | -0.01335
-0.54 | -0.001025 | -0.00447 | -0.0127
-0.53 | -0.0009835 | -0.00428 | -0.011235
-0.52 | -0.001072 | -0.00378 | -0.012755
-0.51 | -0.0009415 | -0.004205 | -0.01326
-0.5 | -0.000855 | -0.0041 | -0.01109
-0.49 | -0.000757 | -0.003245 | -0.011285
-0.48 | -0.000563 | -0.00253 | -0.01016
-0.47 | -0.000427 | -0.001835 | -0.008645
-0.46 | -0.000259 | -0.00156 | -0.00651
-0.45 | 5.05e-05 | -0.00098 | -0.000925
-0.44 | 0.0004115 | 0.000565 | 0.003705
-0.43 | 0.000749 | 0.001975 | 0.00624
-0.42 | 0.001322 | 0.00387 | 0.014365
-0.41 | 0.0021995 | 0.00694 | 0.02528
-0.4 | 0.003301 | 0.010895 | 0.03914
-0.39 | 0.004798 | 0.016635 | 0.06358
-0.38 | 0.006841 | 0.023855 | 0.091055
-0.37 | 0.0096655 | 0.03427 | 0.12545
-0.36 | 0.0154715 | 0.04835 | 0.179
-0.35 | 0.021392 | 0.06872 | 0.2572
-0.34 | 0.02732 | 0.095355 | 0.3617
-0.33 | 0.037455 | 0.13858 | 0.51075
-0.32 | 0.05214 | 0.19071 | 0.715
-0.31 | 0.072105 | 0.2541 | 0.9897
-0.3 | 0.09905 | 0.3551 | 1.3862
-0.29 | 0.138945 | 0.4895 | 1.91585
-0.28 | 0.19014 | 0.678 | 2.6145
-0.27 | 0.25655 | 0.9264 | 3.5765
-0.26 | 0.34995 | 1.2652 | 4.865
-0.25 | 0.47515 | 1.76515 | 6.6115
-0.24 | 0.6512 | 2.38505 | 8.9725
-0.23 | 0.88715 | 3.157 | 12.044
-0.22 | 1.1901 | 4.273 | 16.211
-0.21 | 1.7316 | 5.759 | 21.7605
-0.2 | 2.34065 | 7.7635 | 29.01
-0.19 | 3.0495 | 10.372 | 37.96
-0.18 | 4.071 | 13.859 | 49.33
-0.17 | 5.4585 | 18.3575 | 64.255
-0.16 | 7.274 | 24.125 | 82.845
-0.15 | 9.6775 | 31.63 | 104.92
-0.14 | 13.0085 | 41.01 | 132.75
-0.13 | 17.183 | 53.375 | 164.065
-0.12 | 22.405 | 67.975 | 197.35
-0.11 | 29.14 | 86.795 | 236.95
-0.1 | 38.215 | 109.915 | 282
-0.09 | 49.175 | 135.2 | 329.15
-0.08 | 61.855 | 166.42 | 375.75
-0.07 | 78.44 | 201.15 | 427.1
-0.06 | 97.82 | 241.95 | 481.75
-0.05 | 118.58 | 287.1 | 526.5
-0.04 | 144.065 | 334.3 | 582.85
-0.03 | 174.6 | 382.9 | 642.7
-0.02 | 206.3 | 434.55 | 692.7
-0.01 | 241 | 493 | 743.3
0 | 276.25 | 544.8 | 785
0.01 | 308.5 | 594.25 | 822
0.02 | 346.75 | 644.95 | 872
0.03 | 379.85 | 688.2 | 913
0.04 | 409.25 | 729 | 943.5
0.05 | 437.3 | 781 | 991
0.06 | 461.6 | 829.5 | 1017.5
0.07 | 483.95 | 859 | 1042.5
0.08 | 497.4 | 890 | 1074.5
0.09 | 509.55 | 923.5 | 1093
0.1 | 507.8 | 952.5 | 1115
0.11 | 517.9 | 987 | 1137.5
0.12 | 525 | 1013 | 1157.5
0.13 | 509.5 | 1024.5 | 1173.5
0.14 | 497 | 1047 | 1183
0.15 | 487 | 1078 | 1187.5
0.16 | 477 | 1089 | 1199
0.17 | 462 | 1098.5 | 1210
0.18 | 448 | 1105 | 1214.5
0.19 | 430 | 1118.5 | 1225.5
0.2 | 400 | 1142.5 | 1225
0.21 | 372.5 | 1144.5 | 1224
0.22 | 362 | 1138.5 | 1228.5
0.23 | 351.5 | 1141 | 1220.5
0.24 | 342 | 1154.5 | 1226.5
0.25 | 315.5 | 1157 | 1226
0.26 | 283 | 1149.5 | 1218
0.27 | 266 | 1132.5 | 1210
0.28 | 253 | 1137 | 1199.5
0.29 | 250.5 | 1147 | 1194
0.3 | 239.5 | 1130 | 1188.5
0.31 | 220 | 1120 | 1178
0.32 | 194.5 | 1109 | 1168.5
0.33 | 181.5 | 1096 | 1158
0.34 | 179.5 | 1086 | 1125.5
0.35 | 172.5 | 1071.5 | 1117.5
0.36 | 165 | 1060 | 1120.5
0.37 | 131 | 1045.5 | 1098
0.38 | 129.5 | 1022.5 | 1076.5
0.39 | 142.5 | 998 | 1051.5
0.4 | 129 | 979 | 1035.5
0.41 | 111.5 | 962.5 | 1029.5
0.42 | 96.5 | 942.5 | 1010.5
0.43 | 104 | 913 | 978.5
0.44 | 113 | 883.5 | 956
0.45 | 99.5 | 870.5 | 934
0.46 | 70 | 842.5 | 917.5
0.47 | 82 | 805.5 | 900
0.48 | 86.5 | 777.5 | 855
0.49 | 79.5 | 751.5 | 840
0.5 | 93 | 741 | 850