## IDS-VDS Characteristic (mA-mm)
VGS (V) | VDS = 0.100 V | VDS = 0.500 V | VDS = 0.900 V
-0.75 | 0.0006069 | 0.0025963 | 0.00877
-0.74 | 0.0005827 | 0.0025071 | 0.008539
-0.73 | 0.0005604 | 0.0024318 | 0.008325
-0.72 | 0.0005373 | 0.0023362 | 0.008125
-0.71 | 0.0005131 | 0.0022765 | 0.007886
-0.7 | 0.00050011 | 0.0022147 | 0.007678
-0.69 | 0.00047681 | 0.0021333 | 0.00747
-0.68 | 0.00045694 | 0.0020862 | 0.007283
-0.67 | 0.00043508 | 0.0020209 | 0.007116
-0.66 | 0.00041782 | 0.0019453 | 0.006897
-0.65 | 0.00040285 | 0.0018924 | 0.00674
-0.64 | 0.00038381 | 0.0018375 | 0.006567
-0.63 | 0.00036849 | 0.0017805 | 0.006425
-0.62 | 0.00035598 | 0.001715 | 0.006212
-0.61 | 0.00033969 | 0.0016609 | 0.00601
-0.6 | 0.00032583 | 0.0016034 | 0.005844
-0.59 | 0.00031048 | 0.0015454 | 0.005699
-0.58 | 0.00029749 | 0.001511 | 0.005551
-0.57 | 0.0002823 | 0.0014598 | 0.005404
-0.56 | 0.000269 | 0.0014006 | 0.005268
-0.55 | 0.00025604 | 0.0013574 | 0.005136
-0.54 | 0.00024626 | 0.0013187 | 0.005016
-0.53 | 0.00023537 | 0.0012721 | 0.0048653
-0.52 | 0.00022839 | 0.0012289 | 0.004718
-0.51 | 0.00021629 | 0.0011877 | 0.0046272
-0.5 | 0.00020706 | 0.0011476 | 0.0044604
-0.49 | 0.00019848 | 0.0011209 | 0.0043623
-0.48 | 0.00019213 | 0.0010944 | 0.0042943
-0.47 | 0.0001846 | 0.0010721 | 0.0042104
-0.46 | 0.00018063 | 0.0010404 | 0.0041537
-0.45 | 0.00017835 | 0.0010376 | 0.0041452
-0.44 | 0.00018155 | 0.0010229 | 0.0041325
-0.43 | 0.00018672 | 0.0010381 | 0.0041963
-0.42 | 0.00019763 | 0.0010709 | 0.0043057
-0.41 | 0.00021331 | 0.0011304 | 0.004516
-0.4 | 0.0002408 | 0.0012236 | 0.0048025
-0.39 | 0.00028004 | 0.0013548 | 0.0052965
-0.38 | 0.00033657 | 0.0015585 | 0.0061
-0.37 | 0.00041606 | 0.0018493 | 0.007143
-0.36 | 0.00053022 | 0.0022509 | 0.008658
-0.35 | 0.0007271 | 0.0028335 | 0.010805
-0.34 | 0.0009584 | 0.0036388 | 0.0139
-0.33 | 0.0012741 | 0.0047472 | 0.01825
-0.32 | 0.0017139 | 0.006444 | 0.02427
-0.31 | 0.0023211 | 0.008585 | 0.032495
-0.3 | 0.0031575 | 0.011601 | 0.044433
-0.29 | 0.0042833 | 0.015777 | 0.06077
-0.28 | 0.005935 | 0.021459 | 0.08276
-0.27 | 0.008113 | 0.029208 | 0.11356
-0.26 | 0.011084 | 0.040082 | 0.15501
-0.25 | 0.015033 | 0.054728 | 0.21267
-0.24 | 0.020517 | 0.07578 | 0.28968
-0.23 | 0.028025 | 0.10239 | 0.39259
-0.22 | 0.038218 | 0.13895 | 0.5346
-0.21 | 0.051924 | 0.18862 | 0.7215
-0.2 | 0.07293 | 0.25461 | 0.9723
-0.19 | 0.09867 | 0.34408 | 1.299
-0.18 | 0.13328 | 0.46446 | 1.7375
-0.17 | 0.17976 | 0.6231 | 2.2927
-0.16 | 0.2418 | 0.8306 | 3.0286
-0.15 | 0.32442 | 1.1029 | 3.9425
-0.14 | 0.43535 | 1.4634 | 5.1383
-0.13 | 0.5796 | 1.9257 | 6.626
-0.12 | 0.7717 | 2.5215 | 8.416
-0.11 | 1.0218 | 3.2775 | 10.562
-0.1 | 1.352 | 4.2453 | 13.149
-0.09 | 1.7773 | 5.4662 | 16.182
-0.08 | 2.3211 | 6.949 | 19.69
-0.07 | 3.0008 | 8.746 | 23.76
-0.06 | 3.8694 | 10.958 | 28.197
-0.05 | 4.9513 | 13.608 | 33.428
-0.04 | 6.212 | 16.671 | 38.869
-0.03 | 7.812 | 20.298 | 44.991
-0.02 | 9.672 | 24.27 | 51.609
-0.01 | 11.883 | 28.924 | 58.75
0 | 14.448 | 34.102 | 66.48
0.01 | 17.364 | 39.777 | 74.53
0.02 | 20.55 | 45.768 | 82.85
0.03 | 24.189 | 52.533 | 91.88
0.04 | 28.092 | 59.52 | 101.1
0.05 | 32.28 | 67.16 | 110.72
0.06 | 36.783 | 75.16 | 120.79
0.07 | 41.506 | 83.55 | 130.96
0.08 | 46.423 | 92.36 | 141.58
0.09 | 51.412 | 101.18 | 152.36
0.1 | 56.474 | 110.66 | 163.36
0.11 | 61.53 | 120.27 | 174.49
0.12 | 66.74 | 130.3 | 186.07
0.13 | 71.79 | 140.44 | 197.63
0.14 | 76.85 | 150.65 | 209.33
0.15 | 81.82 | 161.28 | 221.16
0.16 | 86.71 | 172.09 | 232.97
0.17 | 91.41 | 182.95 | 245.16
0.18 | 95.99 | 193.78 | 257.18
0.19 | 100.16 | 204.98 | 269.27
0.2 | 104.3 | 216.2 | 281.55
0.21 | 108.25 | 227.65 | 293.63
0.22 | 112.06 | 239.03 | 305.93
0.23 | 115.79 | 250.22 | 318.2
0.24 | 119.16 | 261.75 | 330.33
0.25 | 122.14 | 273.27 | 342.49
0.26 | 125.15 | 284.66 | 354.6
0.27 | 127.87 | 296.08 | 366.72
0.28 | 130.72 | 307.34 | 378.69
0.29 | 133.21 | 318.71 | 390.57
0.3 | 135.63 | 330.12 | 402.37
0.31 | 137.71 | 341.25 | 414.18
0.32 | 139.75 | 352.16 | 425.87
0.33 | 141.68 | 363.3 | 437.37
0.34 | 143.62 | 374.13 | 448.89
0.35 | 145.42 | 384.92 | 459.93
0.36 | 146.85 | 395.51 | 471.1
0.37 | 148.55 | 405.88 | 482.08
0.38 | 149.9 | 416.12 | 492.82
0.39 | 151.32 | 426.23 | 503.47
0.4 | 152.55 | 436.12 | 513.87
0.41 | 153.47 | 445.87 | 524.03
0.42 | 154.8 | 455.16 | 534.28
0.43 | 155.9 | 464.43 | 544.15
0.44 | 156.91 | 473.42 | 553.68
0.45 | 157.73 | 482.15 | 563.13
0.46 | 158.57 | 490.58 | 572.1
0.47 | 159.51 | 498.71 | 581
0.48 | 160.41 | 506.59 | 589.8
0.49 | 161.08 | 514.31 | 598.2
0.5 | 161.74 | 521.53 | 607.1

## Tranconductance (mS-mm)
VGS (V) | VDS = 0.100 V | VDS = 0.500 V | VDS = 0.900 V
-0.75 | -0.00242 | -0.00892 | -0.0231
-0.74 | -0.002325 | -0.008225 | -0.02225
-0.73 | -0.00227 | -0.008545 | -0.0207
-0.72 | -0.002365 | -0.007765 | -0.02195
-0.71 | -0.0018595 | -0.006075 | -0.02235
-0.7 | -0.0018145 | -0.00716 | -0.0208
-0.69 | -0.0021585 | -0.006425 | -0.01975
-0.68 | -0.0020865 | -0.00562 | -0.0177
-0.67 | -0.001956 | -0.007045 | -0.0193
-0.66 | -0.0016115 | -0.006425 | -0.0188
-0.65 | -0.0017005 | -0.00539 | -0.0165
-0.64 | -0.001718 | -0.005595 | -0.01575
-0.63 | -0.0013915 | -0.006125 | -0.01775
-0.62 | -0.00144 | -0.00598 | -0.02075
-0.61 | -0.0015075 | -0.00558 | -0.0184
-0.6 | -0.0014605 | -0.005775 | -0.01555
-0.59 | -0.001417 | -0.00462 | -0.01465
-0.58 | -0.001409 | -0.00428 | -0.01475
-0.57 | -0.0014245 | -0.00552 | -0.01415
-0.56 | -0.001313 | -0.00512 | -0.0134
-0.55 | -0.001137 | -0.004095 | -0.0126
-0.54 | -0.0010335 | -0.004265 | -0.013535
-0.53 | -0.0008935 | -0.00449 | -0.0149
-0.52 | -0.000954 | -0.00422 | -0.011905
-0.51 | -0.0010665 | -0.004065 | -0.01288
-0.5 | -0.0008905 | -0.00334 | -0.013245
-0.49 | -0.0007465 | -0.00266 | -0.008305
-0.48 | -0.000694 | -0.00244 | -0.007595
-0.47 | -0.000575 | -0.0027 | -0.00703
-0.46 | -0.0003125 | -0.001725 | -0.00326
-0.45 | 4.6e-05 | -0.000875 | -0.00106
-0.44 | 0.0004185 | 2.5e-05 | 0.002555
-0.43 | 0.000804 | 0.0024 | 0.00866
-0.42 | 0.0013295 | 0.004615 | 0.015985
-0.41 | 0.0021585 | 0.007635 | 0.02484
-0.4 | 0.0033365 | 0.01122 | 0.039025
-0.39 | 0.0047885 | 0.016745 | 0.064875
-0.38 | 0.006801 | 0.024725 | 0.092325
-0.37 | 0.0096825 | 0.03462 | 0.1279
-0.36 | 0.015552 | 0.04921 | 0.1831
-0.35 | 0.021409 | 0.069395 | 0.2621
-0.34 | 0.02735 | 0.095685 | 0.37225
-0.33 | 0.037775 | 0.14026 | 0.5185
-0.32 | 0.05235 | 0.19189 | 0.71225
-0.31 | 0.07218 | 0.25785 | 1.00815
-0.3 | 0.09811 | 0.3596 | 1.41375
-0.29 | 0.138875 | 0.4929 | 1.91635
-0.28 | 0.191485 | 0.67155 | 2.6395
-0.27 | 0.25745 | 0.93115 | 3.6125
-0.26 | 0.346 | 1.276 | 4.9555
-0.25 | 0.47165 | 1.7849 | 6.7335
-0.24 | 0.6496 | 2.3831 | 8.996
-0.23 | 0.88505 | 3.1585 | 12.246
-0.22 | 1.19495 | 4.3115 | 16.4455
-0.21 | 1.7356 | 5.783 | 21.885
-0.2 | 2.3373 | 7.773 | 28.875
-0.19 | 3.0175 | 10.4925 | 38.26
-0.18 | 4.0545 | 13.951 | 49.685
-0.17 | 5.426 | 18.307 | 64.555
-0.16 | 7.233 | 23.99 | 82.49
-0.15 | 9.6775 | 31.64 | 105.485
-0.14 | 12.759 | 41.14 | 134.175
-0.13 | 16.8175 | 52.905 | 163.885
-0.12 | 22.11 | 67.59 | 196.8
-0.11 | 29.015 | 86.19 | 236.65
-0.1 | 37.775 | 109.435 | 281
-0.09 | 48.455 | 135.185 | 327.05
-0.08 | 61.175 | 163.99 | 378.9
-0.07 | 77.415 | 200.45 | 425.35
-0.06 | 97.525 | 243.1 | 483.4
-0.05 | 117.13 | 285.65 | 533.6
-0.04 | 143.035 | 334.5 | 578.15
-0.03 | 173 | 379.95 | 637
-0.02 | 203.55 | 431.3 | 687.95
-0.01 | 238.8 | 491.6 | 743.55
0 | 274.05 | 542.65 | 789
0.01 | 305.1 | 583.3 | 818.5
0.02 | 341.25 | 637.8 | 867.5
0.03 | 377.1 | 687.6 | 912.5
0.04 | 404.55 | 731.35 | 942
0.05 | 434.55 | 782 | 984.5
0.06 | 461.3 | 819.5 | 1012
0.07 | 482 | 860 | 1039.5
0.08 | 495.3 | 881.5 | 1070
0.09 | 502.55 | 915 | 1089
0.1 | 505.9 | 954.5 | 1106.5
0.11 | 513.3 | 982 | 1135.5
0.12 | 513 | 1008.5 | 1157
0.13 | 505.5 | 1017.5 | 1163
0.14 | 501.5 | 1042 | 1176.5
0.15 | 493 | 1072 | 1182
0.16 | 479.5 | 1083.5 | 1200
0.17 | 464 | 1084.5 | 1210.5
0.18 | 437.5 | 1101.5 | 1205.5
0.19 | 415.5 | 1121 | 1218.5
0.2 | 404.5 | 1133.5 | 1218
0.21 | 388 | 1141.5 | 1219
0.22 | 377 | 1128.5 | 1228.5
0.23 | 355 | 1136 | 1220
0.24 | 317.5 | 1152.5 | 1214.5
0.25 | 299.5 | 1145.5 | 1213.5
0.26 | 286.5 | 1140.5 | 1211.5
0.27 | 278.5 | 1134 | 1204.5
0.28 | 267 | 1131.5 | 1192.5
0.29 | 245.5 | 1139 | 1184
0.3 | 225 | 1127 | 1180.5
0.31 | 206 | 1102 | 1175
0.32 | 198.5 | 1102.5 | 1159.5
0.33 | 193.5 | 1098.5 | 1151
0.34 | 187 | 1081 | 1128
0.35 | 161.5 | 1069 | 1110.5
0.36 | 156.5 | 1048 | 1107.5
0.37 | 152.5 | 1030.5 | 1086
0.38 | 138.5 | 1017.5 | 1069.5
0.39 | 132.5 | 1000 | 1052.5
0.4 | 107.5 | 982 | 1028
0.41 | 112.5 | 952 | 1020.5
0.42 | 121.5 | 928 | 1006
0.43 | 105.5 | 913 | 970
0.44 | 91.5 | 886 | 949
0.45 | 83 | 858 | 921
0.46 | 89 | 828 | 893.5
0.47 | 92 | 800.5 | 885
0.48 | 78.5 | 780 | 860
0.49 | 66.5 | 747 | 865
0.5 | 66 | 722 | 890