## IDS-VDS Characteristic (mA-mm)
VGS (V) | VDS = 0.100 V | VDS = 0.500 V | VDS = 0.900 V
-0.75 | 0.0005073 | 0.0020741 | 0.006913
-0.74 | 0.00048776 | 0.0020093 | 0.00677
-0.73 | 0.0004646 | 0.001951 | 0.006557
-0.72 | 0.00044652 | 0.0018987 | 0.006406
-0.71 | 0.00042788 | 0.0018491 | 0.006249
-0.7 | 0.00041331 | 0.0018027 | 0.006103
-0.69 | 0.00039581 | 0.0017426 | 0.005933
-0.68 | 0.00037769 | 0.0016919 | 0.005808
-0.67 | 0.00036483 | 0.0016331 | 0.005631
-0.66 | 0.00034754 | 0.001586 | 0.005534
-0.65 | 0.00033375 | 0.0015378 | 0.005391
-0.64 | 0.00031977 | 0.001495 | 0.005271
-0.63 | 0.00030719 | 0.0014467 | 0.005115
-0.62 | 0.00029463 | 0.0013955 | 0.0049683
-0.61 | 0.00028245 | 0.0013455 | 0.0048891
-0.6 | 0.00026925 | 0.0013073 | 0.0047493
-0.59 | 0.00025943 | 0.0012584 | 0.0046158
-0.58 | 0.00024678 | 0.0012241 | 0.0044825
-0.57 | 0.00023799 | 0.0011883 | 0.004369
-0.56 | 0.00022839 | 0.0011494 | 0.0042527
-0.55 | 0.00021679 | 0.0011106 | 0.0041461
-0.54 | 0.00020724 | 0.0010739 | 0.0040156
-0.53 | 0.000198 | 0.0010418 | 0.0039169
-0.52 | 0.00018881 | 0.0010088 | 0.0038413
-0.51 | 0.00018276 | 0.0009776 | 0.0037328
-0.5 | 0.00017591 | 0.0009559 | 0.0036291
-0.49 | 0.00017043 | 0.0009259 | 0.0035561
-0.48 | 0.00016409 | 0.0009031 | 0.0034995
-0.47 | 0.00016287 | 0.0008899 | 0.0034635
-0.46 | 0.00016098 | 0.0008805 | 0.0034259
-0.45 | 0.00016157 | 0.0008846 | 0.003418
-0.44 | 0.00016549 | 0.0008985 | 0.0034827
-0.43 | 0.00017499 | 0.0009302 | 0.0035998
-0.42 | 0.0001891 | 0.0009828 | 0.0037877
-0.41 | 0.00021067 | 0.0010616 | 0.0040546
-0.4 | 0.00024229 | 0.0011776 | 0.0045153
-0.39 | 0.0002918 | 0.0013499 | 0.0051349
-0.38 | 0.00035976 | 0.0016011 | 0.006165
-0.37 | 0.0004546 | 0.0019592 | 0.007465
-0.36 | 0.0005995 | 0.0024552 | 0.009333
-0.35 | 0.000783 | 0.0031513 | 0.011971
-0.34 | 0.0010472 | 0.0041134 | 0.015681
-0.33 | 0.0014007 | 0.0054416 | 0.020921
-0.32 | 0.0018923 | 0.00746 | 0.028064
-0.31 | 0.0025522 | 0.010045 | 0.038093
-0.3 | 0.0034853 | 0.013554 | 0.052019
-0.29 | 0.0047504 | 0.018408 | 0.07118
-0.28 | 0.006805 | 0.025022 | 0.09629
-0.27 | 0.009225 | 0.034135 | 0.13277
-0.26 | 0.012582 | 0.046543 | 0.1804
-0.25 | 0.017099 | 0.06407 | 0.24659
-0.24 | 0.023259 | 0.08706 | 0.33279
-0.23 | 0.031541 | 0.11725 | 0.45354
-0.22 | 0.042743 | 0.15897 | 0.6099
-0.21 | 0.05832 | 0.21478 | 0.8214
-0.2 | 0.07884 | 0.28892 | 1.1029
-0.19 | 0.1067 | 0.39012 | 1.4691
-0.18 | 0.14346 | 0.52244 | 1.9525
-0.17 | 0.19312 | 0.6987 | 2.5658
-0.16 | 0.25898 | 0.9236 | 3.3558
-0.15 | 0.3469 | 1.2278 | 4.3767
-0.14 | 0.46458 | 1.6219 | 5.6604
-0.13 | 0.6232 | 2.1244 | 7.214
-0.12 | 0.8266 | 2.7696 | 9.133
-0.11 | 1.0925 | 3.592 | 11.428
-0.1 | 1.439 | 4.6276 | 14.143
-0.09 | 1.8917 | 5.906 | 17.302
-0.08 | 2.4594 | 7.518 | 20.945
-0.07 | 3.1662 | 9.418 | 25.162
-0.06 | 4.0668 | 11.748 | 29.783
-0.05 | 5.1836 | 14.478 | 35.071
-0.04 | 6.504 | 17.695 | 40.692
-0.03 | 8.128 | 21.321 | 46.984
-0.02 | 10.037 | 25.61 | 53.704
-0.01 | 12.31 | 30.328 | 61.07
0 | 14.915 | 35.603 | 68.78
0.01 | 17.851 | 41.369 | 76.96
0.02 | 21.097 | 47.577 | 85.37
0.03 | 24.785 | 54.409 | 94.49
0.04 | 28.751 | 61.5 | 103.86
0.05 | 32.999 | 69.16 | 113.56
0.06 | 37.545 | 77.24 | 123.67
0.07 | 42.234 | 85.77 | 134.05
0.08 | 47.163 | 94.44 | 144.71
0.09 | 52.176 | 103.51 | 155.56
0.1 | 57.2 | 112.95 | 166.67
0.11 | 62.35 | 122.64 | 177.87
0.12 | 67.54 | 132.74 | 189.42
0.13 | 72.74 | 142.72 | 201.02
0.14 | 77.87 | 153.2 | 212.84
0.15 | 82.79 | 163.79 | 224.7
0.16 | 87.58 | 174.65 | 236.6
0.17 | 92.12 | 185.42 | 248.7
0.18 | 96.61 | 196.47 | 260.71
0.19 | 101.02 | 207.65 | 272.9
0.2 | 105.22 | 218.85 | 285.18
0.21 | 109.22 | 230.29 | 297.37
0.22 | 112.9 | 241.48 | 309.68
0.23 | 116.21 | 252.92 | 321.84
0.24 | 119.59 | 264.42 | 333.98
0.25 | 122.8 | 275.99 | 346.18
0.26 | 125.87 | 287.56 | 358.32
0.27 | 128.69 | 298.7 | 370.38
0.28 | 131.44 | 310.12 | 382.4
0.29 | 133.64 | 321.38 | 394.27
0.3 | 135.95 | 332.74 | 406.01
0.31 | 138.19 | 343.92 | 417.77
0.32 | 140.38 | 355 | 429.42
0.33 | 142.62 | 366.02 | 440.98
0.34 | 143.98 | 376.8 | 452.41
0.35 | 145.63 | 387.54 | 463.43
0.36 | 147.41 | 397.98 | 474.61
0.37 | 148.89 | 408.55 | 485.65
0.38 | 150.34 | 418.78 | 496.4
0.39 | 151.38 | 428.74 | 506.94
0.4 | 152.66 | 438.6 | 517.24
0.41 | 154 | 448.15 | 527.5
0.42 | 155.3 | 457.69 | 537.66
0.43 | 156.07 | 466.77 | 547.44
0.44 | 156.92 | 475.65 | 556.87
0.45 | 157.87 | 484.3 | 566.38
0.46 | 159.06 | 492.83 | 575.4
0.47 | 160.13 | 500.92 | 584.4
0.48 | 160.47 | 508.64 | 593
0.49 | 161.12 | 516.2 | 601.3
0.5 | 162.2 | 523.51 | 609.7

## Tranconductance (mS-mm)
VGS (V) | VDS = 0.100 V | VDS = 0.500 V | VDS = 0.900 V
-0.75 | -0.001954 | -0.00648 | -0.0143
-0.74 | -0.002135 | -0.006155 | -0.0178
-0.73 | -0.002062 | -0.00553 | -0.0182
-0.72 | -0.001836 | -0.005095 | -0.0154
-0.71 | -0.0016605 | -0.0048 | -0.01515
-0.7 | -0.0016035 | -0.005325 | -0.0158
-0.69 | -0.001781 | -0.00554 | -0.01475
-0.68 | -0.001549 | -0.005475 | -0.0151
-0.67 | -0.0015075 | -0.005295 | -0.0137
-0.66 | -0.001554 | -0.004765 | -0.012
-0.65 | -0.0013885 | -0.00455 | -0.01315
-0.64 | -0.001328 | -0.004555 | -0.0138
-0.63 | -0.001257 | -0.004975 | -0.015135
-0.62 | -0.001237 | -0.00506 | -0.011295
-0.61 | -0.001269 | -0.00441 | -0.01095
-0.6 | -0.001151 | -0.004355 | -0.013665
-0.59 | -0.0011235 | -0.00416 | -0.01334
-0.58 | -0.001072 | -0.003505 | -0.01234
-0.57 | -0.0009195 | -0.003735 | -0.01149
-0.56 | -0.00106 | -0.003885 | -0.011145
-0.55 | -0.0010575 | -0.003775 | -0.011855
-0.54 | -0.0009395 | -0.00344 | -0.01146
-0.53 | -0.0009215 | -0.003255 | -0.008715
-0.52 | -0.000762 | -0.00321 | -0.009205
-0.51 | -0.000645 | -0.002645 | -0.01061
-0.5 | -0.0006165 | -0.002585 | -0.008835
-0.49 | -0.000591 | -0.00264 | -0.00648
-0.48 | -0.000378 | -0.0018 | -0.00463
-0.47 | -0.0001555 | -0.00113 | -0.00368
-0.46 | -6.5e-05 | -0.000265 | -0.002275
-0.45 | 0.0002255 | 0.0009 | 0.00284
-0.44 | 0.000671 | 0.00228 | 0.00909
-0.43 | 0.0011805 | 0.004215 | 0.01525
-0.42 | 0.001784 | 0.00657 | 0.02274
-0.41 | 0.0026595 | 0.00974 | 0.03638
-0.4 | 0.0040565 | 0.014415 | 0.054015
-0.39 | 0.0058735 | 0.021175 | 0.082485
-0.38 | 0.00814 | 0.030465 | 0.116505
-0.37 | 0.011987 | 0.042705 | 0.1584
-0.36 | 0.01642 | 0.059605 | 0.2253
-0.35 | 0.022385 | 0.08291 | 0.3174
-0.34 | 0.030885 | 0.114515 | 0.4475
-0.33 | 0.042255 | 0.16733 | 0.61915
-0.32 | 0.057575 | 0.23017 | 0.8586
-0.31 | 0.07965 | 0.3047 | 1.19775
-0.3 | 0.10991 | 0.41815 | 1.65435
-0.29 | 0.165985 | 0.5734 | 2.21355
-0.28 | 0.22373 | 0.78635 | 3.0795
-0.27 | 0.28885 | 1.07605 | 4.2055
-0.26 | 0.3937 | 1.49675 | 5.691
-0.25 | 0.53385 | 2.02585 | 7.6195
-0.24 | 0.7221 | 2.659 | 10.3475
-0.23 | 0.9742 | 3.5955 | 13.8555
-0.22 | 1.33895 | 4.8765 | 18.393
-0.21 | 1.80485 | 6.4975 | 24.65
-0.2 | 2.419 | 8.767 | 32.385
-0.19 | 3.231 | 11.676 | 42.48
-0.18 | 4.321 | 15.429 | 54.835
-0.17 | 5.776 | 20.058 | 70.165
-0.16 | 7.689 | 26.455 | 90.545
-0.15 | 10.28 | 34.915 | 115.23
-0.14 | 13.815 | 44.83 | 141.865
-0.13 | 18.101 | 57.385 | 173.63
-0.12 | 23.465 | 73.38 | 210.7
-0.11 | 30.62 | 92.9 | 250.5
-0.1 | 39.96 | 115.7 | 293.7
-0.09 | 51.02 | 144.52 | 340.1
-0.08 | 63.725 | 175.6 | 393
-0.07 | 80.37 | 211.5 | 441.9
-0.06 | 100.87 | 253 | 495.45
-0.05 | 121.86 | 297.35 | 545.45
-0.04 | 147.22 | 342.15 | 595.65
-0.03 | 176.65 | 395.75 | 650.6
-0.02 | 209.1 | 450.35 | 704.3
-0.01 | 243.9 | 499.65 | 753.8
0 | 277.05 | 552.05 | 794.5
0.01 | 309.1 | 598.7 | 829.5
0.02 | 346.7 | 652 | 876.5
0.03 | 382.7 | 696.15 | 924.5
0.04 | 410.7 | 737.55 | 953.5
0.05 | 439.7 | 787 | 990.5
0.06 | 461.75 | 830.5 | 1024.5
0.07 | 480.9 | 860 | 1052
0.08 | 497.1 | 887 | 1075.5
0.09 | 501.85 | 925.5 | 1098
0.1 | 508.7 | 956.5 | 1115.5
0.11 | 517 | 989.5 | 1137.5
0.12 | 519.5 | 1004 | 1157.5
0.13 | 516.5 | 1023 | 1171
0.14 | 502.5 | 1053.5 | 1184
0.15 | 485.5 | 1072.5 | 1188
0.16 | 466.5 | 1081.5 | 1200
0.17 | 451.5 | 1091 | 1205.5
0.18 | 445 | 1111.5 | 1210
0.19 | 430.5 | 1119 | 1223.5
0.2 | 410 | 1132 | 1223.5
0.21 | 384 | 1131.5 | 1225
0.22 | 349.5 | 1131.5 | 1223.5
0.23 | 334.5 | 1147 | 1215
0.24 | 329.5 | 1153.5 | 1217
0.25 | 314 | 1157 | 1217
0.26 | 294.5 | 1135.5 | 1210
0.27 | 278.5 | 1128 | 1204
0.28 | 247.5 | 1134 | 1194.5
0.29 | 225.5 | 1131 | 1180.5
0.3 | 227.5 | 1127 | 1175
0.31 | 221.5 | 1113 | 1170.5
0.32 | 221.5 | 1105 | 1160.5
0.33 | 180 | 1090 | 1149.5
0.34 | 150.5 | 1076 | 1122.5
0.35 | 171.5 | 1059 | 1110
0.36 | 163 | 1050.5 | 1111
0.37 | 146.5 | 1040 | 1089.5
0.38 | 124.5 | 1009.5 | 1064.5
0.39 | 116 | 991 | 1042
0.4 | 131 | 970.5 | 1028
0.41 | 132 | 954.5 | 1021
0.42 | 103.5 | 931 | 997
0.43 | 81 | 898 | 960.5
0.44 | 90 | 876.5 | 947
0.45 | 107 | 859 | 926.5
0.46 | 113 | 831 | 901
0.47 | 70.5 | 790.5 | 880
0.48 | 49.5 | 764 | 845
0.49 | 86.5 | 743.5 | 835
0.5 | 108 | 731 | 840