## IDS-VDS Characteristic (mA-mm)
VGS (V) | VDS = 0.100 V | VDS = 0.500 V | VDS = 0.900 V
-0.75 | 0.0005986 | 0.0025124 | 0.008346
-0.74 | 0.0005733 | 0.0024521 | 0.008165
-0.73 | 0.0005493 | 0.0023623 | 0.008019
-0.72 | 0.0005298 | 0.0022888 | 0.007778
-0.71 | 0.0005103 | 0.0022386 | 0.007554
-0.7 | 0.00049063 | 0.0021611 | 0.007361
-0.69 | 0.0004704 | 0.0021026 | 0.007186
-0.68 | 0.00045281 | 0.0020277 | 0.006985
-0.67 | 0.00043288 | 0.0019766 | 0.00681
-0.66 | 0.00041266 | 0.0019184 | 0.006641
-0.65 | 0.00039491 | 0.0018501 | 0.006458
-0.64 | 0.00037779 | 0.0017827 | 0.006305
-0.63 | 0.00035947 | 0.0017256 | 0.006095
-0.62 | 0.00034449 | 0.0016836 | 0.005975
-0.61 | 0.00033027 | 0.001619 | 0.005816
-0.6 | 0.0003154 | 0.0015697 | 0.005641
-0.59 | 0.00029979 | 0.001511 | 0.005459
-0.58 | 0.0002906 | 0.0014632 | 0.005311
-0.57 | 0.00027462 | 0.0014086 | 0.005151
-0.56 | 0.00026494 | 0.001378 | 0.005028
-0.55 | 0.00025108 | 0.0013265 | 0.0048987
-0.54 | 0.00023846 | 0.0012866 | 0.0047865
-0.53 | 0.00022822 | 0.0012402 | 0.0046539
-0.52 | 0.00021724 | 0.0012073 | 0.0045157
-0.51 | 0.00020882 | 0.0011643 | 0.0043982
-0.5 | 0.0002002 | 0.001124 | 0.0042739
-0.49 | 0.00019272 | 0.0010905 | 0.004196
-0.48 | 0.00018539 | 0.0010687 | 0.0041046
-0.47 | 0.00017931 | 0.0010366 | 0.004037
-0.46 | 0.00017679 | 0.0010283 | 0.0039709
-0.45 | 0.00017668 | 0.0010073 | 0.003918
-0.44 | 0.00017694 | 0.0010076 | 0.0039283
-0.43 | 0.00018202 | 0.0010211 | 0.0039919
-0.42 | 0.00019183 | 0.0010501 | 0.0041028
-0.41 | 0.00020842 | 0.0011057 | 0.0042925
-0.4 | 0.00023594 | 0.0011923 | 0.0046196
-0.39 | 0.00027362 | 0.001327 | 0.0050921
-0.38 | 0.00032955 | 0.0015174 | 0.00582
-0.37 | 0.00040809 | 0.0018108 | 0.006822
-0.36 | 0.00051894 | 0.002212 | 0.008279
-0.35 | 0.0007137 | 0.002768 | 0.01036
-0.34 | 0.0009423 | 0.0035576 | 0.013363
-0.33 | 0.001252 | 0.0046393 | 0.017518
-0.32 | 0.001684 | 0.006304 | 0.023324
-0.31 | 0.0022771 | 0.0084 | 0.031268
-0.3 | 0.0030827 | 0.01133 | 0.042606
-0.29 | 0.0042118 | 0.015339 | 0.05824
-0.28 | 0.005812 | 0.020812 | 0.07948
-0.27 | 0.007939 | 0.028453 | 0.10941
-0.26 | 0.010819 | 0.038834 | 0.14845
-0.25 | 0.014723 | 0.053074 | 0.20287
-0.24 | 0.020084 | 0.07345 | 0.2775
-0.23 | 0.027385 | 0.09936 | 0.37898
-0.22 | 0.037308 | 0.13468 | 0.51077
-0.21 | 0.050637 | 0.1824 | 0.6926
-0.2 | 0.07083 | 0.24673 | 0.9297
-0.19 | 0.09597 | 0.33314 | 1.2503
-0.18 | 0.12987 | 0.44812 | 1.6678
-0.17 | 0.17488 | 0.6033 | 2.2163
-0.16 | 0.23556 | 0.8023 | 2.9037
-0.15 | 0.31612 | 1.0687 | 3.7919
-0.14 | 0.42418 | 1.4198 | 4.9527
-0.13 | 0.56458 | 1.8667 | 6.374
-0.12 | 0.7562 | 2.4421 | 8.108
-0.11 | 0.9997 | 3.1837 | 10.247
-0.1 | 1.3231 | 4.1233 | 12.754
-0.09 | 1.7435 | 5.3096 | 15.729
-0.08 | 2.2741 | 6.754 | 19.24
-0.07 | 2.9546 | 8.512 | 23.077
-0.06 | 3.7849 | 10.703 | 27.551
-0.05 | 4.8562 | 13.302 | 32.626
-0.04 | 6.101 | 16.31 | 38.079
-0.03 | 7.654 | 19.863 | 44.135
-0.02 | 9.497 | 23.763 | 50.663
-0.01 | 11.696 | 28.374 | 57.77
0 | 14.216 | 33.481 | 65.46
0.01 | 17.066 | 39.058 | 73.41
0.02 | 20.287 | 45.083 | 81.82
0.03 | 23.857 | 51.836 | 90.61
0.04 | 27.787 | 58.76 | 99.95
0.05 | 31.991 | 66.31 | 109.58
0.06 | 36.458 | 74.3 | 119.51
0.07 | 41.159 | 82.66 | 129.93
0.08 | 46.042 | 91.44 | 140.32
0.09 | 51.074 | 100.28 | 151.18
0.1 | 56.167 | 109.77 | 162.23
0.11 | 61.19 | 119.48 | 173.46
0.12 | 66.49 | 129.41 | 184.91
0.13 | 71.65 | 139.55 | 196.55
0.14 | 76.74 | 149.78 | 208.27
0.15 | 81.62 | 160.39 | 220.16
0.16 | 86.46 | 171.24 | 232.21
0.17 | 91.16 | 182.14 | 244.05
0.18 | 95.79 | 193.01 | 256.26
0.19 | 100.26 | 204.19 | 268.44
0.2 | 104.37 | 215.48 | 280.66
0.21 | 108.21 | 226.95 | 293.09
0.22 | 111.96 | 238.43 | 305.17
0.23 | 115.49 | 249.65 | 317.45
0.24 | 119.08 | 261.25 | 329.66
0.25 | 122.34 | 272.72 | 342.03
0.26 | 125.31 | 284.2 | 354.08
0.27 | 128.01 | 295.73 | 366.26
0.28 | 130.71 | 307.09 | 378.23
0.29 | 133.17 | 318.48 | 390.28
0.3 | 135.69 | 329.86 | 402.29
0.31 | 137.99 | 341.16 | 413.94
0.32 | 140.07 | 352.14 | 425.73
0.33 | 142.09 | 363.37 | 437.49
0.34 | 143.71 | 374.29 | 448.93
0.35 | 145.52 | 385.08 | 460.27
0.36 | 147.33 | 395.72 | 471.32
0.37 | 148.53 | 406.15 | 482.55
0.38 | 150.1 | 416.61 | 493.37
0.39 | 151.29 | 426.75 | 504.02
0.4 | 152.78 | 436.62 | 514.51
0.41 | 153.98 | 446.38 | 524.83
0.42 | 155.04 | 455.93 | 535.01
0.43 | 155.95 | 465.24 | 544.95
0.44 | 157.13 | 474.28 | 554.75
0.45 | 158.16 | 482.99 | 564.14
0.46 | 158.95 | 491.55 | 573.5
0.47 | 159.89 | 499.83 | 582.6
0.48 | 160.57 | 507.82 | 591
0.49 | 161.51 | 515.51 | 599.8
0.5 | 162.14 | 522.83 | 608.3

## Tranconductance (mS-mm)
VGS (V) | VDS = 0.100 V | VDS = 0.500 V | VDS = 0.900 V
-0.75 | -0.00253 | -0.00603 | -0.0181
-0.74 | -0.002465 | -0.007505 | -0.01635
-0.73 | -0.002175 | -0.008165 | -0.01935
-0.72 | -0.00195 | -0.006185 | -0.02325
-0.71 | -0.0019585 | -0.006385 | -0.02085
-0.7 | -0.001995 | -0.0068 | -0.0184
-0.69 | -0.001891 | -0.00667 | -0.0188
-0.68 | -0.001876 | -0.0063 | -0.0188
-0.67 | -0.0020075 | -0.005465 | -0.0172
-0.66 | -0.0018985 | -0.006325 | -0.0176
-0.65 | -0.0017435 | -0.006785 | -0.0168
-0.64 | -0.001772 | -0.006225 | -0.01815
-0.63 | -0.001665 | -0.004955 | -0.0165
-0.62 | -0.00146 | -0.00533 | -0.01395
-0.61 | -0.0014545 | -0.005695 | -0.0167
-0.6 | -0.001524 | -0.0054 | -0.01785
-0.59 | -0.00124 | -0.005325 | -0.0165
-0.58 | -0.0012585 | -0.00512 | -0.0154
-0.57 | -0.001283 | -0.00426 | -0.01415
-0.56 | -0.001177 | -0.004105 | -0.012615
-0.55 | -0.001324 | -0.00457 | -0.012075
-0.54 | -0.001143 | -0.004315 | -0.01224
-0.53 | -0.001061 | -0.003965 | -0.01354
-0.52 | -0.00097 | -0.003795 | -0.012785
-0.51 | -0.000852 | -0.004165 | -0.01209
-0.5 | -0.000805 | -0.00369 | -0.01011
-0.49 | -0.0007405 | -0.002765 | -0.008465
-0.48 | -0.0006705 | -0.002695 | -0.00795
-0.47 | -0.00043 | -0.00202 | -0.006685
-0.46 | -0.0001315 | -0.001465 | -0.00595
-0.45 | 7.5e-06 | -0.001035 | -0.00213
-0.44 | 0.000267 | 0.00069 | 0.003695
-0.43 | 0.0007445 | 0.002125 | 0.008725
-0.42 | 0.00132 | 0.00423 | 0.01503
-0.41 | 0.0022055 | 0.00711 | 0.02584
-0.4 | 0.00326 | 0.011065 | 0.03998
-0.39 | 0.0046805 | 0.016255 | 0.06002
-0.38 | 0.0067235 | 0.02419 | 0.086495
-0.37 | 0.0094695 | 0.03473 | 0.12295
-0.36 | 0.0152805 | 0.04786 | 0.1769
-0.35 | 0.021168 | 0.06728 | 0.2542
-0.34 | 0.026915 | 0.093565 | 0.3579
-0.33 | 0.037085 | 0.13732 | 0.49805
-0.32 | 0.051255 | 0.188035 | 0.6875
-0.31 | 0.069935 | 0.2513 | 0.9641
-0.3 | 0.096735 | 0.34695 | 1.3486
-0.29 | 0.136465 | 0.4741 | 1.8437
-0.28 | 0.18636 | 0.6557 | 2.5585
-0.27 | 0.25035 | 0.9011 | 3.4485
-0.26 | 0.3392 | 1.23105 | 4.673
-0.25 | 0.46325 | 1.7308 | 6.4525
-0.24 | 0.6331 | 2.3143 | 8.8055
-0.23 | 0.8612 | 3.0615 | 11.6635
-0.22 | 1.1626 | 4.152 | 15.681
-0.21 | 1.6761 | 5.6025 | 20.9465
-0.2 | 2.26665 | 7.537 | 27.885
-0.19 | 2.952 | 10.0695 | 36.905
-0.18 | 3.9455 | 13.508 | 48.3
-0.17 | 5.2845 | 17.709 | 61.795
-0.16 | 7.062 | 23.27 | 78.78
-0.15 | 9.431 | 30.875 | 102.45
-0.14 | 12.423 | 39.9 | 129.105
-0.13 | 16.601 | 51.115 | 157.765
-0.12 | 21.756 | 65.85 | 193.65
-0.11 | 28.345 | 84.06 | 232.3
-0.1 | 37.19 | 106.295 | 274.1
-0.09 | 47.55 | 131.535 | 324.3
-0.08 | 60.555 | 160.12 | 367.4
-0.07 | 75.54 | 197.45 | 415.55
-0.06 | 95.08 | 239.5 | 477.45
-0.05 | 115.805 | 280.35 | 526.4
-0.04 | 139.89 | 328.05 | 575.45
-0.03 | 169.8 | 372.65 | 629.2
-0.02 | 202.1 | 425.55 | 681.75
-0.01 | 235.95 | 485.9 | 739.85
0 | 268.5 | 534.2 | 782
0.01 | 303.55 | 580.1 | 818
0.02 | 339.55 | 638.9 | 860
0.03 | 375 | 683.85 | 906.5
0.04 | 406.7 | 723.7 | 948.5
0.05 | 433.55 | 777 | 978
0.06 | 458.4 | 817.5 | 1017.5
0.07 | 479.2 | 857 | 1040.5
0.08 | 495.75 | 881 | 1062.5
0.09 | 506.25 | 916.5 | 1095.5
0.1 | 505.8 | 960 | 1114
0.11 | 516.15 | 982 | 1134
0.12 | 523 | 1003.5 | 1154.5
0.13 | 512.5 | 1018.5 | 1168
0.14 | 498.5 | 1042 | 1180.5
0.15 | 486 | 1073 | 1197
0.16 | 477 | 1087.5 | 1194.5
0.17 | 466.5 | 1088.5 | 1202.5
0.18 | 455 | 1102.5 | 1219.5
0.19 | 429 | 1123.5 | 1220
0.2 | 397.5 | 1138 | 1232.5
0.21 | 379.5 | 1147.5 | 1225.5
0.22 | 364 | 1135 | 1218
0.23 | 356 | 1141 | 1224.5
0.24 | 342.5 | 1153.5 | 1229
0.25 | 311.5 | 1147.5 | 1221
0.26 | 283.5 | 1150.5 | 1211.5
0.27 | 270 | 1144.5 | 1207.5
0.28 | 258 | 1137.5 | 1201
0.29 | 249 | 1138.5 | 1203
0.3 | 241 | 1134 | 1183
0.31 | 219 | 1114 | 1172
0.32 | 205 | 1110.5 | 1177.5
0.33 | 182 | 1107.5 | 1160
0.34 | 171.5 | 1085.5 | 1139
0.35 | 181 | 1071.5 | 1119.5
0.36 | 150.5 | 1053.5 | 1114
0.37 | 138.5 | 1044.5 | 1102.5
0.38 | 138 | 1030 | 1073.5
0.39 | 134 | 1000.5 | 1057
0.4 | 134.5 | 981.5 | 1040.5
0.41 | 113 | 965.5 | 1025
0.42 | 98.5 | 943 | 1006
0.43 | 104.5 | 917.5 | 987
0.44 | 110.5 | 887.5 | 959.5
0.45 | 91 | 863.5 | 937.5
0.46 | 86.5 | 842 | 923
0.47 | 81 | 813.5 | 875
0.48 | 81 | 784 | 860
0.49 | 78.5 | 750.5 | 865
0.5 | 63 | 732 | 850