## IDS-VDS Characteristic (mA-mm)
VGS (V) | VDS = 0.100 V | VDS = 0.500 V | VDS = 0.900 V
-0.75 | 0.00064 | 0.0027159 | 0.009173
-0.74 | 0.0006172 | 0.0026357 | 0.008944
-0.73 | 0.0005864 | 0.0025627 | 0.00874
-0.72 | 0.0005653 | 0.0024874 | 0.008558
-0.71 | 0.0005358 | 0.002408 | 0.008325
-0.7 | 0.0005177 | 0.0023586 | 0.008126
-0.69 | 0.00049878 | 0.0022748 | 0.007856
-0.68 | 0.00047637 | 0.0021987 | 0.007667
-0.67 | 0.00045508 | 0.0021254 | 0.007457
-0.66 | 0.00043703 | 0.0020573 | 0.007258
-0.65 | 0.00041798 | 0.0019823 | 0.007023
-0.64 | 0.00039844 | 0.0019225 | 0.006836
-0.63 | 0.00037939 | 0.0018606 | 0.006669
-0.62 | 0.00036344 | 0.001804 | 0.006492
-0.61 | 0.00034831 | 0.0017472 | 0.006323
-0.6 | 0.00033225 | 0.0016841 | 0.006143
-0.59 | 0.0003189 | 0.0016347 | 0.005965
-0.58 | 0.00030259 | 0.0015789 | 0.005785
-0.57 | 0.00029022 | 0.001519 | 0.005627
-0.56 | 0.00027535 | 0.001461 | 0.005441
-0.55 | 0.00026234 | 0.0014204 | 0.00532
-0.54 | 0.00025196 | 0.0013653 | 0.005156
-0.53 | 0.00023951 | 0.0013125 | 0.0050709
-0.52 | 0.00022986 | 0.0012734 | 0.0049553
-0.51 | 0.00021948 | 0.0012256 | 0.0047644
-0.5 | 0.00020969 | 0.0011881 | 0.0046296
-0.49 | 0.00020209 | 0.0011503 | 0.0045154
-0.48 | 0.00019399 | 0.0011205 | 0.0044014
-0.47 | 0.00018704 | 0.0010914 | 0.0043256
-0.46 | 0.0001834 | 0.0010704 | 0.0042566
-0.45 | 0.00017932 | 0.0010496 | 0.0042108
-0.44 | 0.00018045 | 0.0010445 | 0.0041919
-0.43 | 0.00018417 | 0.0010495 | 0.0041976
-0.42 | 0.00019437 | 0.0010764 | 0.0043002
-0.41 | 0.00020921 | 0.0011223 | 0.0044448
-0.4 | 0.00023287 | 0.0012013 | 0.0047073
-0.39 | 0.00026988 | 0.0013276 | 0.0051397
-0.38 | 0.00032305 | 0.0015026 | 0.00582
-0.37 | 0.00039778 | 0.0017614 | 0.006732
-0.36 | 0.00050304 | 0.0021282 | 0.008086
-0.35 | 0.00069 | 0.002647 | 0.009991
-0.34 | 0.0009086 | 0.003383 | 0.012772
-0.33 | 0.0012062 | 0.0043981 | 0.016589
-0.32 | 0.0016173 | 0.005909 | 0.022044
-0.31 | 0.0021906 | 0.007893 | 0.029511
-0.3 | 0.0029845 | 0.010688 | 0.040158
-0.29 | 0.0040671 | 0.014414 | 0.054711
-0.28 | 0.0055255 | 0.019654 | 0.07537
-0.27 | 0.007904 | 0.02692 | 0.10316
-0.26 | 0.010773 | 0.036927 | 0.14164
-0.25 | 0.014663 | 0.050555 | 0.19292
-0.24 | 0.019876 | 0.07003 | 0.26198
-0.23 | 0.027282 | 0.09517 | 0.36048
-0.22 | 0.037094 | 0.1291 | 0.48667
-0.21 | 0.050547 | 0.17497 | 0.6626
-0.2 | 0.07002 | 0.23738 | 0.8958
-0.19 | 0.09486 | 0.32027 | 1.1983
-0.18 | 0.12851 | 0.43388 | 1.6071
-0.17 | 0.17387 | 0.5818 | 2.1384
-0.16 | 0.23313 | 0.7764 | 2.8178
-0.15 | 0.31382 | 1.0356 | 3.6891
-0.14 | 0.42161 | 1.3785 | 4.8193
-0.13 | 0.56248 | 1.8199 | 6.205
-0.12 | 0.75 | 2.3939 | 7.932
-0.11 | 0.9944 | 3.1042 | 10.013
-0.1 | 1.3206 | 4.0384 | 12.508
-0.09 | 1.7363 | 5.2183 | 15.408
-0.08 | 2.2694 | 6.643 | 18.853
-0.07 | 2.9463 | 8.398 | 22.769
-0.06 | 3.7951 | 10.53 | 27.17
-0.05 | 4.8464 | 13.102 | 32.173
-0.04 | 6.1 | 16.108 | 37.594
-0.03 | 7.66 | 19.649 | 43.693
-0.02 | 9.496 | 23.598 | 50.164
-0.01 | 11.708 | 28.14 | 57.14
0 | 14.26 | 33.28 | 64.82
0.01 | 17.132 | 38.866 | 72.74
0.02 | 20.301 | 44.894 | 81.11
0.03 | 23.916 | 51.583 | 89.93
0.04 | 27.791 | 58.55 | 99.18
0.05 | 32.057 | 66.06 | 108.81
0.06 | 36.544 | 74.05 | 118.75
0.07 | 41.278 | 82.43 | 128.97
0.08 | 46.178 | 91.18 | 139.51
0.09 | 51.107 | 100.1 | 150.3
0.1 | 56.219 | 109.45 | 161.3
0.11 | 61.18 | 119.11 | 172.61
0.12 | 66.45 | 129.1 | 183.94
0.13 | 71.63 | 139.33 | 195.59
0.14 | 76.75 | 149.41 | 207.35
0.15 | 81.72 | 160.07 | 219.14
0.16 | 86.65 | 170.92 | 231.25
0.17 | 91.22 | 181.78 | 243.12
0.18 | 95.65 | 192.87 | 255.37
0.19 | 100.01 | 203.87 | 267.54
0.2 | 104.22 | 215.12 | 279.67
0.21 | 108.33 | 226.58 | 292.02
0.22 | 112.16 | 237.99 | 304.21
0.23 | 115.57 | 249.32 | 316.47
0.24 | 118.85 | 260.83 | 328.76
0.25 | 122.19 | 272.39 | 341.07
0.26 | 125.2 | 283.85 | 353.04
0.27 | 128.14 | 295.42 | 365.19
0.28 | 130.92 | 306.63 | 377.29
0.29 | 133.21 | 318.07 | 389.21
0.3 | 135.6 | 329.54 | 401.24
0.31 | 137.68 | 340.71 | 412.81
0.32 | 139.85 | 351.88 | 424.59
0.33 | 142.12 | 362.92 | 436.25
0.34 | 143.89 | 373.88 | 447.72
0.35 | 145.38 | 384.6 | 459.03
0.36 | 147.05 | 395.21 | 470.08
0.37 | 148.7 | 405.69 | 481.25
0.38 | 150.23 | 416.08 | 492.14
0.39 | 151.56 | 426.27 | 502.83
0.4 | 152.56 | 435.98 | 513.16
0.41 | 153.84 | 445.74 | 523.51
0.42 | 155.28 | 455.25 | 533.81
0.43 | 156.13 | 464.64 | 543.76
0.44 | 157.15 | 473.61 | 553.52
0.45 | 157.93 | 482.31 | 562.79
0.46 | 159 | 490.93 | 572.1
0.47 | 160.07 | 499.16 | 581
0.48 | 160.59 | 507.14 | 589.8
0.49 | 161.36 | 514.75 | 598.3
0.5 | 162.24 | 522.15 | 607.1

## Tranconductance (mS-mm)
VGS (V) | VDS = 0.100 V | VDS = 0.500 V | VDS = 0.900 V
-0.75 | -0.00228 | -0.00802 | -0.0229
-0.74 | -0.00268 | -0.00766 | -0.02165
-0.73 | -0.002595 | -0.007415 | -0.0193
-0.72 | -0.00253 | -0.007735 | -0.02075
-0.71 | -0.00238 | -0.00644 | -0.0216
-0.7 | -0.001851 | -0.00666 | -0.02345
-0.69 | -0.0020665 | -0.007995 | -0.02295
-0.68 | -0.002185 | -0.00747 | -0.01995
-0.67 | -0.001967 | -0.00707 | -0.02045
-0.66 | -0.001855 | -0.007155 | -0.0217
-0.65 | -0.0019295 | -0.00674 | -0.0211
-0.64 | -0.0019295 | -0.006085 | -0.0177
-0.63 | -0.00175 | -0.005925 | -0.0172
-0.62 | -0.001554 | -0.00567 | -0.0173
-0.61 | -0.0015595 | -0.005995 | -0.01745
-0.6 | -0.0014705 | -0.005625 | -0.0179
-0.59 | -0.001483 | -0.00526 | -0.0179
-0.58 | -0.001434 | -0.005785 | -0.0169
-0.57 | -0.001362 | -0.005895 | -0.0172
-0.56 | -0.001394 | -0.00493 | -0.01535
-0.55 | -0.0011695 | -0.004785 | -0.01425
-0.54 | -0.0011415 | -0.005395 | -0.012455
-0.53 | -0.001105 | -0.004595 | -0.010035
-0.52 | -0.0010015 | -0.004345 | -0.015325
-0.51 | -0.0010085 | -0.004265 | -0.016285
-0.5 | -0.0008695 | -0.003765 | -0.01245
-0.49 | -0.000785 | -0.00338 | -0.01141
-0.48 | -0.0007525 | -0.002945 | -0.00949
-0.47 | -0.0005295 | -0.002505 | -0.00724
-0.46 | -0.000386 | -0.00209 | -0.00574
-0.45 | -0.0001475 | -0.001295 | -0.003235
-0.44 | 0.0002425 | -5e-06 | -0.00066
-0.43 | 0.000696 | 0.001595 | 0.005415
-0.42 | 0.001252 | 0.00364 | 0.01236
-0.41 | 0.001925 | 0.006245 | 0.020355
-0.4 | 0.0030335 | 0.010265 | 0.034745
-0.39 | 0.004509 | 0.015065 | 0.055635
-0.38 | 0.006395 | 0.02169 | 0.079615
-0.37 | 0.0089995 | 0.03128 | 0.1133
-0.36 | 0.014611 | 0.04428 | 0.16295
-0.35 | 0.020278 | 0.06274 | 0.2343
-0.34 | 0.02581 | 0.087555 | 0.3299
-0.33 | 0.035435 | 0.1263 | 0.4636
-0.32 | 0.04922 | 0.174745 | 0.6461
-0.31 | 0.06836 | 0.23895 | 0.9057
-0.3 | 0.093825 | 0.32605 | 1.26
-0.29 | 0.12705 | 0.4483 | 1.7606
-0.28 | 0.191845 | 0.6253 | 2.42245
-0.27 | 0.262375 | 0.86365 | 3.3135
-0.26 | 0.33795 | 1.18175 | 4.488
-0.25 | 0.45515 | 1.65515 | 6.017
-0.24 | 0.63095 | 2.23075 | 8.378
-0.23 | 0.8609 | 2.9535 | 11.2345
-0.22 | 1.16325 | 3.99 | 15.106
-0.21 | 1.6463 | 5.414 | 20.4565
-0.2 | 2.21565 | 7.265 | 26.785
-0.19 | 2.9245 | 9.825 | 35.565
-0.18 | 3.9505 | 13.0765 | 47.005
-0.17 | 5.231 | 17.126 | 60.535
-0.16 | 6.9975 | 22.69 | 77.535
-0.15 | 9.424 | 30.105 | 100.075
-0.14 | 12.433 | 39.215 | 125.795
-0.13 | 16.4195 | 50.77 | 155.635
-0.12 | 21.596 | 64.215 | 190.4
-0.11 | 28.53 | 82.225 | 228.8
-0.1 | 37.095 | 105.705 | 269.75
-0.09 | 47.44 | 130.23 | 317.25
-0.08 | 60.5 | 158.985 | 368.05
-0.07 | 76.285 | 194.35 | 415.85
-0.06 | 95.005 | 235.2 | 470.2
-0.05 | 115.245 | 278.9 | 521.2
-0.04 | 140.68 | 327.35 | 576
-0.03 | 169.8 | 374.5 | 628.5
-0.02 | 202.4 | 424.55 | 672.35
-0.01 | 238.2 | 484.1 | 732.8
0 | 271.2 | 536.3 | 780
0.01 | 302.05 | 580.7 | 814.5
0.02 | 339.2 | 635.85 | 859.5
0.03 | 374.5 | 682.8 | 903.5
0.04 | 407.05 | 723.85 | 944
0.05 | 437.65 | 775 | 978.5
0.06 | 461.05 | 818.5 | 1008
0.07 | 481.7 | 856.5 | 1038
0.08 | 491.45 | 883.5 | 1066.5
0.09 | 502.05 | 913.5 | 1089.5
0.1 | 503.65 | 950.5 | 1115.5
0.11 | 511.55 | 982.5 | 1132
0.12 | 522.5 | 1011 | 1149
0.13 | 515 | 1015.5 | 1170.5
0.14 | 504.5 | 1037 | 1177.5
0.15 | 495 | 1075.5 | 1195
0.16 | 475 | 1085.5 | 1199
0.17 | 450 | 1097.5 | 1206
0.18 | 439.5 | 1104.5 | 1221
0.19 | 428.5 | 1112.5 | 1215
0.2 | 416 | 1135.5 | 1224
0.21 | 397 | 1143.5 | 1227
0.22 | 362 | 1137 | 1222.5
0.23 | 334.5 | 1142 | 1227.5
0.24 | 331 | 1153.5 | 1230
0.25 | 317.5 | 1151 | 1214
0.26 | 297.5 | 1151.5 | 1206
0.27 | 286 | 1139 | 1212.5
0.28 | 253.5 | 1132.5 | 1201
0.29 | 234 | 1145.5 | 1197.5
0.3 | 223.5 | 1132 | 1180
0.31 | 212.5 | 1117 | 1167.5
0.32 | 222 | 1110.5 | 1172
0.33 | 202 | 1100 | 1156.5
0.34 | 163 | 1084 | 1139
0.35 | 158 | 1066.5 | 1118
0.36 | 166 | 1054.5 | 1111
0.37 | 159 | 1043.5 | 1103
0.38 | 143 | 1029 | 1079
0.39 | 116.5 | 995 | 1051
0.4 | 114 | 973.5 | 1034
0.41 | 136 | 963.5 | 1032.5
0.42 | 114.5 | 945 | 1012.5
0.43 | 93.5 | 918 | 985.5
0.44 | 90 | 883.5 | 951.5
0.45 | 92.5 | 866 | 929
0.46 | 107 | 842.5 | 910.5
0.47 | 79.5 | 810.5 | 885
0.48 | 64.5 | 779.5 | 865
0.49 | 82.5 | 750.5 | 865
0.5 | 88 | 740 | 880