## IDS-VDS Characteristic (mA-mm)
VGS (V) | VDS = 0.100 V | VDS = 0.500 V | VDS = 0.900 V
-0.75 | 0.0006774 | 0.0030121 | 0.010544
-0.74 | 0.0006495 | 0.0029427 | 0.010265
-0.73 | 0.0006214 | 0.0028277 | 0.010027
-0.72 | 0.0005995 | 0.0027659 | 0.00973
-0.71 | 0.0005705 | 0.0026554 | 0.009485
-0.7 | 0.0005533 | 0.002591 | 0.009204
-0.69 | 0.0005226 | 0.002503 | 0.008928
-0.68 | 0.000502 | 0.0024194 | 0.008714
-0.67 | 0.00048326 | 0.0023255 | 0.008516
-0.66 | 0.00046211 | 0.0022446 | 0.008297
-0.65 | 0.00044226 | 0.0021835 | 0.008072
-0.64 | 0.00042604 | 0.0020945 | 0.007776
-0.63 | 0.0004063 | 0.0020351 | 0.007568
-0.62 | 0.00038572 | 0.0019627 | 0.007331
-0.61 | 0.00037042 | 0.0018979 | 0.007167
-0.6 | 0.00035032 | 0.0018181 | 0.006943
-0.59 | 0.00033461 | 0.0017507 | 0.006736
-0.58 | 0.0003215 | 0.001695 | 0.00654
-0.57 | 0.00030322 | 0.0016407 | 0.006379
-0.56 | 0.00028969 | 0.0015799 | 0.006173
-0.55 | 0.00027634 | 0.0015207 | 0.006009
-0.54 | 0.00026553 | 0.0014768 | 0.005831
-0.53 | 0.00025127 | 0.0014282 | 0.00564
-0.52 | 0.00024108 | 0.0013684 | 0.005492
-0.51 | 0.00022758 | 0.0013233 | 0.005358
-0.5 | 0.00021974 | 0.0012714 | 0.00518
-0.49 | 0.00020885 | 0.0012372 | 0.005018
-0.48 | 0.00020196 | 0.0011887 | 0.0048958
-0.47 | 0.00019324 | 0.0011626 | 0.0047815
-0.46 | 0.00018704 | 0.0011329 | 0.0046799
-0.45 | 0.00018205 | 0.0011076 | 0.0046193
-0.44 | 0.000182 | 0.0010957 | 0.0045852
-0.43 | 0.00018326 | 0.0010926 | 0.0045497
-0.42 | 0.00019241 | 0.0011006 | 0.0045705
-0.41 | 0.00020337 | 0.0011317 | 0.0047045
-0.4 | 0.00022421 | 0.0011968 | 0.0048919
-0.39 | 0.0002538 | 0.0012964 | 0.0052371
-0.38 | 0.00030028 | 0.0014463 | 0.005763
-0.37 | 0.00036688 | 0.0016622 | 0.006541
-0.36 | 0.00045927 | 0.0019711 | 0.007637
-0.35 | 0.0006057 | 0.0024231 | 0.00927
-0.34 | 0.000792 | 0.0030649 | 0.011565
-0.33 | 0.0010528 | 0.003936 | 0.014862
-0.32 | 0.001412 | 0.0051719 | 0.019568
-0.31 | 0.0019136 | 0.007041 | 0.026081
-0.3 | 0.0025962 | 0.009442 | 0.035188
-0.29 | 0.0035575 | 0.012789 | 0.047938
-0.28 | 0.0048643 | 0.017428 | 0.06588
-0.27 | 0.00706 | 0.023835 | 0.08949
-0.26 | 0.009604 | 0.032464 | 0.12312
-0.25 | 0.013153 | 0.044568 | 0.16902
-0.24 | 0.017981 | 0.06177 | 0.22928
-0.23 | 0.024597 | 0.08402 | 0.31615
-0.22 | 0.033434 | 0.11452 | 0.42894
-0.21 | 0.045663 | 0.15596 | 0.5817
-0.2 | 0.06379 | 0.21133 | 0.7888
-0.19 | 0.08639 | 0.28673 | 1.0628
-0.18 | 0.11758 | 0.38552 | 1.433
-0.17 | 0.15869 | 0.51851 | 1.9094
-0.16 | 0.21404 | 0.6951 | 2.5225
-0.15 | 0.28828 | 0.934 | 3.3287
-0.14 | 0.38668 | 1.2435 | 4.3658
-0.13 | 0.5196 | 1.6417 | 5.6354
-0.12 | 0.6915 | 2.1706 | 7.243
-0.11 | 0.9246 | 2.8279 | 9.189
-0.1 | 1.2254 | 3.6777 | 11.564
-0.09 | 1.6158 | 4.7768 | 14.354
-0.08 | 2.1234 | 6.12 | 17.621
-0.07 | 2.7538 | 7.76 | 21.346
-0.06 | 3.5707 | 9.807 | 25.655
-0.05 | 4.5822 | 12.212 | 30.427
-0.04 | 5.794 | 15.1 | 35.763
-0.03 | 7.293 | 18.495 | 41.504
-0.02 | 9.085 | 22.23 | 47.894
-0.01 | 11.173 | 26.719 | 54.83
0 | 13.68 | 31.695 | 62.32
0.01 | 16.492 | 37.135 | 70.16
0.02 | 19.633 | 43.018 | 78.37
0.03 | 23.203 | 49.628 | 87.05
0.04 | 27 | 56.611 | 96.31
0.05 | 31.165 | 63.92 | 105.79
0.06 | 35.593 | 71.85 | 115.59
0.07 | 40.314 | 80.11 | 125.97
0.08 | 45.157 | 88.8 | 136.15
0.09 | 50.196 | 97.67 | 147.01
0.1 | 55.277 | 107.01 | 157.95
0.11 | 60.27 | 116.57 | 169.16
0.12 | 65.56 | 126.54 | 180.62
0.13 | 70.67 | 136.65 | 192.1
0.14 | 75.74 | 146.87 | 203.79
0.15 | 80.73 | 157.43 | 215.64
0.16 | 85.61 | 168.19 | 227.67
0.17 | 90.36 | 179.08 | 239.55
0.18 | 94.98 | 189.91 | 251.71
0.19 | 99.29 | 201.16 | 263.83
0.2 | 103.5 | 212.38 | 276.09
0.21 | 107.46 | 223.88 | 288.58
0.22 | 111.24 | 235.34 | 300.5
0.23 | 114.97 | 246.55 | 312.85
0.24 | 118.36 | 258.11 | 325.16
0.25 | 121.68 | 269.68 | 337.45
0.26 | 124.57 | 281.1 | 349.65
0.27 | 127.39 | 292.68 | 361.66
0.28 | 130.1 | 304.03 | 373.78
0.29 | 132.88 | 315.45 | 385.7
0.3 | 135.28 | 326.87 | 397.85
0.31 | 137.5 | 338.09 | 409.5
0.32 | 139.46 | 349.13 | 421.24
0.33 | 141.38 | 360.41 | 432.99
0.34 | 143.55 | 371.35 | 444.48
0.35 | 145.23 | 382.12 | 455.95
0.36 | 146.81 | 392.92 | 467
0.37 | 148.29 | 403.31 | 478.2
0.38 | 149.67 | 413.75 | 489.1
0.39 | 151.31 | 423.97 | 499.86
0.4 | 152.52 | 433.88 | 510.48
0.41 | 153.52 | 443.7 | 520.7
0.42 | 154.69 | 453.28 | 531.09
0.43 | 156.07 | 462.67 | 541.08
0.44 | 157.03 | 471.76 | 550.84
0.45 | 157.83 | 480.56 | 560.28
0.46 | 158.72 | 489.18 | 569.76
0.47 | 159.56 | 497.49 | 578.6
0.48 | 160.8 | 505.58 | 587.6
0.49 | 161.43 | 513.33 | 596.2
0.5 | 161.95 | 520.77 | 604.6

## Tranconductance (mS-mm)
VGS (V) | VDS = 0.100 V | VDS = 0.500 V | VDS = 0.900 V
-0.75 | -0.00279 | -0.00694 | -0.0279
-0.74 | -0.0028 | -0.00922 | -0.02585
-0.73 | -0.0025 | -0.00884 | -0.02675
-0.72 | -0.002545 | -0.008615 | -0.0271
-0.71 | -0.00231 | -0.008745 | -0.0263
-0.7 | -0.002395 | -0.00762 | -0.02785
-0.69 | -0.002565 | -0.00858 | -0.0245
-0.68 | -0.001967 | -0.008875 | -0.0206
-0.67 | -0.0019945 | -0.00874 | -0.02085
-0.66 | -0.00205 | -0.0071 | -0.0222
-0.65 | -0.0018035 | -0.007505 | -0.02605
-0.64 | -0.001798 | -0.00742 | -0.0252
-0.63 | -0.002016 | -0.00659 | -0.02225
-0.62 | -0.001794 | -0.00686 | -0.02005
-0.61 | -0.00177 | -0.00723 | -0.0194
-0.6 | -0.0017905 | -0.00736 | -0.02155
-0.59 | -0.001441 | -0.006155 | -0.02015
-0.58 | -0.0015695 | -0.0055 | -0.01785
-0.57 | -0.0015905 | -0.005755 | -0.01835
-0.56 | -0.001344 | -0.006 | -0.0185
-0.55 | -0.001208 | -0.005155 | -0.0171
-0.54 | -0.0012535 | -0.004625 | -0.01845
-0.53 | -0.0012225 | -0.00542 | -0.01695
-0.52 | -0.0011845 | -0.005245 | -0.0141
-0.51 | -0.001067 | -0.00485 | -0.0156
-0.5 | -0.0009365 | -0.004305 | -0.017
-0.49 | -0.000889 | -0.004135 | -0.01421
-0.48 | -0.0007805 | -0.00373 | -0.011825
-0.47 | -0.000746 | -0.00279 | -0.010795
-0.46 | -0.0005595 | -0.00275 | -0.00811
-0.45 | -0.000252 | -0.00186 | -0.004735
-0.44 | 6.05e-05 | -0.00075 | -0.00348
-0.43 | 0.0005205 | 0.000245 | -0.000735
-0.42 | 0.0010055 | 0.001955 | 0.00774
-0.41 | 0.00159 | 0.00481 | 0.01607
-0.4 | 0.0025215 | 0.008235 | 0.02663
-0.39 | 0.0038035 | 0.012475 | 0.043555
-0.38 | 0.005654 | 0.01829 | 0.065195
-0.37 | 0.0079495 | 0.02624 | 0.0937
-0.36 | 0.011941 | 0.038045 | 0.13645
-0.35 | 0.0166365 | 0.05469 | 0.1964
-0.34 | 0.022355 | 0.075645 | 0.2796
-0.33 | 0.031 | 0.10535 | 0.40015
-0.32 | 0.04304 | 0.15525 | 0.56095
-0.31 | 0.05921 | 0.213505 | 0.781
-0.3 | 0.082195 | 0.2874 | 1.09285
-0.29 | 0.113405 | 0.3993 | 1.5346
-0.28 | 0.175125 | 0.5523 | 2.0776
-0.27 | 0.236985 | 0.7518 | 2.862
-0.26 | 0.30465 | 1.03665 | 3.9765
-0.25 | 0.41885 | 1.4653 | 5.308
-0.24 | 0.5722 | 1.9726 | 7.3565
-0.23 | 0.77265 | 2.6375 | 9.983
-0.22 | 1.0533 | 3.597 | 13.2775
-0.21 | 1.5178 | 4.8405 | 17.993
-0.2 | 2.03635 | 6.5385 | 24.055
-0.19 | 2.6895 | 8.7095 | 32.21
-0.18 | 3.615 | 11.589 | 42.33
-0.17 | 4.823 | 15.479 | 54.475
-0.16 | 6.4795 | 20.7745 | 70.965
-0.15 | 8.632 | 27.42 | 92.165
-0.14 | 11.566 | 35.385 | 115.335
-0.13 | 15.241 | 46.355 | 143.86
-0.12 | 20.25 | 59.31 | 177.68
-0.11 | 26.695 | 75.355 | 216.05
-0.1 | 34.56 | 97.445 | 258.25
-0.09 | 44.9 | 122.115 | 302.85
-0.08 | 56.9 | 149.16 | 349.6
-0.07 | 72.365 | 184.35 | 401.7
-0.06 | 91.42 | 222.6 | 454.05
-0.05 | 111.165 | 264.65 | 505.4
-0.04 | 135.54 | 314.15 | 553.85
-0.03 | 164.55 | 356.5 | 606.55
-0.02 | 194 | 411.2 | 666.3
-0.01 | 229.75 | 473.25 | 721.3
0 | 265.95 | 520.8 | 766.5
0.01 | 297.65 | 566.15 | 802.5
0.02 | 335.55 | 624.65 | 844.5
0.03 | 368.35 | 679.65 | 897
0.04 | 398.1 | 714.6 | 937
0.05 | 429.65 | 761.95 | 964
0.06 | 457.45 | 809.5 | 1009
0.07 | 478.2 | 847.5 | 1028
0.08 | 494.1 | 878 | 1052
0.09 | 506 | 910.5 | 1090
0.1 | 503.7 | 945 | 1107.5
0.11 | 514.15 | 976.5 | 1133.5
0.12 | 520 | 1004 | 1147
0.13 | 509 | 1016.5 | 1158.5
0.14 | 503 | 1039 | 1177
0.15 | 493.5 | 1066 | 1194
0.16 | 481.5 | 1082.5 | 1195.5
0.17 | 468.5 | 1086 | 1202
0.18 | 446.5 | 1104 | 1214
0.19 | 426 | 1123.5 | 1219
0.2 | 408.5 | 1136 | 1237.5
0.21 | 387 | 1148 | 1220.5
0.22 | 375.5 | 1133.5 | 1213.5
0.23 | 356 | 1138.5 | 1233
0.24 | 335.5 | 1156.5 | 1230
0.25 | 310.5 | 1149.5 | 1224.5
0.26 | 285.5 | 1150 | 1210.5
0.27 | 276.5 | 1146.5 | 1206.5
0.28 | 274.5 | 1138.5 | 1202
0.29 | 259 | 1142 | 1203.5
0.3 | 231 | 1132 | 1190
0.31 | 209 | 1113 | 1169.5
0.32 | 194 | 1116 | 1174.5
0.33 | 204.5 | 1111 | 1162
0.34 | 192.5 | 1085.5 | 1148
0.35 | 163 | 1078.5 | 1126
0.36 | 153 | 1059.5 | 1112.5
0.37 | 143 | 1041.5 | 1105
0.38 | 151 | 1033 | 1083
0.39 | 142.5 | 1006.5 | 1069
0.4 | 110.5 | 986.5 | 1042
0.41 | 108.5 | 970 | 1030.5
0.42 | 127.5 | 948.5 | 1019
0.43 | 117 | 924 | 987.5
0.44 | 88 | 894.5 | 960
0.45 | 84.5 | 871 | 946
0.46 | 86.5 | 846.5 | 916
0.47 | 104 | 820 | 892
0.48 | 93.5 | 792 | 880
0.49 | 57.5 | 759.5 | 850
0.5 | 52 | 744 | 840