## IDS-VDS Characteristic (mA-mm)
VGS (V) | VDS = 0.100 V | VDS = 0.500 V | VDS = 0.900 V
-0.75 | 0.0006725 | 0.0029693 | 0.010224
-0.74 | 0.0006478 | 0.0028836 | 0.009961
-0.73 | 0.0006178 | 0.0027951 | 0.009677
-0.72 | 0.000597 | 0.0027195 | 0.009471
-0.71 | 0.0005664 | 0.0026378 | 0.009216
-0.7 | 0.0005466 | 0.0025434 | 0.008968
-0.69 | 0.0005207 | 0.0024715 | 0.008707
-0.68 | 0.0005002 | 0.0023899 | 0.0085
-0.67 | 0.0004828 | 0.0023045 | 0.008276
-0.66 | 0.00045852 | 0.0022229 | 0.008098
-0.65 | 0.00043441 | 0.0021631 | 0.007828
-0.64 | 0.00041589 | 0.0020805 | 0.007605
-0.63 | 0.00039785 | 0.0020232 | 0.007388
-0.62 | 0.0003835 | 0.001955 | 0.007207
-0.61 | 0.00036495 | 0.0018999 | 0.006993
-0.6 | 0.00034776 | 0.0018254 | 0.006763
-0.59 | 0.00033318 | 0.0017702 | 0.006606
-0.58 | 0.00031893 | 0.001707 | 0.006411
-0.57 | 0.00030333 | 0.0016445 | 0.006223
-0.56 | 0.00028633 | 0.0015859 | 0.006056
-0.55 | 0.00027543 | 0.0015231 | 0.005878
-0.54 | 0.00026464 | 0.0014654 | 0.005691
-0.53 | 0.00024978 | 0.0014132 | 0.005556
-0.52 | 0.00023963 | 0.0013792 | 0.005395
-0.51 | 0.00023028 | 0.0013316 | 0.005251
-0.5 | 0.00021896 | 0.0012879 | 0.005124
-0.49 | 0.00020859 | 0.0012561 | 0.005005
-0.48 | 0.00020242 | 0.0012066 | 0.0048916
-0.47 | 0.00019411 | 0.0011836 | 0.0047634
-0.46 | 0.00018827 | 0.0011372 | 0.0046912
-0.45 | 0.0001857 | 0.0011247 | 0.004625
-0.44 | 0.00018313 | 0.0011108 | 0.0045637
-0.43 | 0.00018532 | 0.0011179 | 0.0045511
-0.42 | 0.00019254 | 0.0011231 | 0.0046167
-0.41 | 0.00020523 | 0.0011567 | 0.0047218
-0.4 | 0.0002243 | 0.0012231 | 0.0049297
-0.39 | 0.00025705 | 0.0013269 | 0.0052802
-0.38 | 0.00030324 | 0.0014764 | 0.005899
-0.37 | 0.00036875 | 0.001704 | 0.006693
-0.36 | 0.00046221 | 0.0020126 | 0.007855
-0.35 | 0.0006094 | 0.0024701 | 0.009507
-0.34 | 0.0007948 | 0.0031276 | 0.0119
-0.33 | 0.001056 | 0.0040527 | 0.015334
-0.32 | 0.0014168 | 0.0053161 | 0.020069
-0.31 | 0.0019114 | 0.007247 | 0.02693
-0.3 | 0.0026091 | 0.009707 | 0.036253
-0.29 | 0.0035675 | 0.013145 | 0.049408
-0.28 | 0.004881 | 0.017838 | 0.06808
-0.27 | 0.00707 | 0.024422 | 0.09264
-0.26 | 0.009667 | 0.033369 | 0.12688
-0.25 | 0.013181 | 0.045591 | 0.17416
-0.24 | 0.018038 | 0.06334 | 0.23758
-0.23 | 0.024622 | 0.08639 | 0.32541
-0.22 | 0.033593 | 0.11757 | 0.44349
-0.21 | 0.045677 | 0.15927 | 0.6011
-0.2 | 0.06373 | 0.21644 | 0.8169
-0.19 | 0.08682 | 0.29276 | 1.0984
-0.18 | 0.11795 | 0.3967 | 1.4705
-0.17 | 0.1593 | 0.53382 | 1.9626
-0.16 | 0.21542 | 0.7165 | 2.5854
-0.15 | 0.28801 | 0.9561 | 3.4052
-0.14 | 0.38895 | 1.2683 | 4.4747
-0.13 | 0.52096 | 1.6801 | 5.764
-0.12 | 0.6962 | 2.2163 | 7.393
-0.11 | 0.9268 | 2.8923 | 9.352
-0.1 | 1.2282 | 3.7707 | 11.734
-0.09 | 1.6242 | 4.8573 | 14.586
-0.08 | 2.1222 | 6.225 | 17.85
-0.07 | 2.7591 | 7.908 | 21.685
-0.06 | 3.5704 | 9.949 | 25.892
-0.05 | 4.5853 | 12.378 | 30.737
-0.04 | 5.764 | 15.278 | 36.062
-0.03 | 7.277 | 18.695 | 41.956
-0.02 | 9.073 | 22.53 | 48.29
-0.01 | 11.176 | 27.024 | 55.141
0 | 13.649 | 31.923 | 62.6
0.01 | 16.478 | 37.493 | 70.6
0.02 | 19.62 | 43.392 | 78.82
0.03 | 23.161 | 49.974 | 87.67
0.04 | 27.004 | 56.823 | 96.77
0.05 | 31.112 | 64.28 | 106.21
0.06 | 35.586 | 72.04 | 115.96
0.07 | 40.286 | 80.39 | 126.25
0.08 | 45.153 | 89.05 | 136.71
0.09 | 50.184 | 97.95 | 147.3
0.1 | 55.234 | 107.33 | 158.37
0.11 | 60.31 | 116.75 | 169.5
0.12 | 65.56 | 126.73 | 180.92
0.13 | 70.69 | 136.87 | 192.52
0.14 | 75.66 | 147.17 | 203.97
0.15 | 80.63 | 157.61 | 215.86
0.16 | 85.55 | 168.32 | 227.89
0.17 | 90.4 | 179.24 | 239.89
0.18 | 94.96 | 190.2 | 251.95
0.19 | 99.35 | 201.27 | 264.02
0.2 | 103.36 | 212.41 | 276.25
0.21 | 107.39 | 223.95 | 288.65
0.22 | 111.16 | 235.37 | 300.85
0.23 | 114.93 | 246.74 | 312.95
0.24 | 118.41 | 258.2 | 325.25
0.25 | 121.68 | 269.6 | 337.45
0.26 | 124.68 | 281.21 | 349.57
0.27 | 127.38 | 292.59 | 361.83
0.28 | 130.05 | 303.99 | 373.75
0.29 | 132.76 | 315.43 | 385.81
0.3 | 135.21 | 326.7 | 397.8
0.31 | 137.58 | 338.02 | 409.53
0.32 | 139.31 | 349.15 | 421.34
0.33 | 141.29 | 360.36 | 432.9
0.34 | 143.35 | 371.23 | 444.42
0.35 | 145.31 | 382.02 | 455.69
0.36 | 146.81 | 392.69 | 466.93
0.37 | 148.21 | 403.3 | 478.02
0.38 | 149.57 | 413.72 | 488.97
0.39 | 151.17 | 423.73 | 499.68
0.4 | 152.76 | 433.67 | 510.21
0.41 | 153.66 | 443.47 | 520.64
0.42 | 154.6 | 453.17 | 530.7
0.43 | 155.76 | 462.55 | 540.76
0.44 | 156.87 | 471.45 | 550.59
0.45 | 158.05 | 480.36 | 560.09
0.46 | 158.59 | 488.95 | 569.61
0.47 | 159.43 | 497.34 | 578.2
0.48 | 160.51 | 505.33 | 587.2
0.49 | 161.46 | 512.97 | 596.2
0.5 | 161.94 | 520.49 | 604.3

## Tranconductance (mS-mm)
VGS (V) | VDS = 0.100 V | VDS = 0.500 V | VDS = 0.900 V
-0.75 | -0.00247 | -0.00857 | -0.0263
-0.74 | -0.002735 | -0.00871 | -0.02735
-0.73 | -0.00254 | -0.008205 | -0.0245
-0.72 | -0.00257 | -0.007865 | -0.02305
-0.71 | -0.00252 | -0.008805 | -0.02515
-0.7 | -0.002285 | -0.008315 | -0.02545
-0.69 | -0.00232 | -0.007675 | -0.0234
-0.68 | -0.001895 | -0.00835 | -0.02155
-0.67 | -0.002084 | -0.00835 | -0.0201
-0.66 | -0.0024195 | -0.00707 | -0.0224
-0.65 | -0.0021315 | -0.00712 | -0.02465
-0.64 | -0.001828 | -0.006995 | -0.022
-0.63 | -0.0016195 | -0.006275 | -0.0199
-0.62 | -0.001645 | -0.006165 | -0.01975
-0.61 | -0.001787 | -0.00648 | -0.0222
-0.6 | -0.0015885 | -0.006485 | -0.01935
-0.59 | -0.0014415 | -0.00592 | -0.0176
-0.58 | -0.0014925 | -0.006285 | -0.01915
-0.57 | -0.00163 | -0.006055 | -0.01775
-0.56 | -0.001395 | -0.00607 | -0.01725
-0.55 | -0.0010845 | -0.006025 | -0.01825
-0.54 | -0.0012825 | -0.005495 | -0.0161
-0.53 | -0.0012505 | -0.00431 | -0.0148
-0.52 | -0.000975 | -0.00408 | -0.01525
-0.51 | -0.0010335 | -0.004565 | -0.01355
-0.5 | -0.0010845 | -0.003775 | -0.0123
-0.49 | -0.000827 | -0.004065 | -0.01162
-0.48 | -0.000724 | -0.003625 | -0.01208
-0.47 | -0.0007075 | -0.00347 | -0.01002
-0.46 | -0.0004205 | -0.002945 | -0.00692
-0.45 | -0.000257 | -0.00132 | -0.006375
-0.44 | -1.9e-05 | -0.00034 | -0.003695
-0.43 | 0.0004705 | 0.000615 | 0.00265
-0.42 | 0.0009955 | 0.00194 | 0.008535
-0.41 | 0.001588 | 0.005 | 0.01565
-0.4 | 0.002591 | 0.00851 | 0.02792
-0.39 | 0.003947 | 0.012665 | 0.048465
-0.38 | 0.005585 | 0.018855 | 0.07064
-0.37 | 0.0079485 | 0.02681 | 0.0978
-0.36 | 0.0120325 | 0.038305 | 0.1407
-0.35 | 0.0166295 | 0.05575 | 0.20225
-0.34 | 0.02233 | 0.07913 | 0.29135
-0.33 | 0.0311 | 0.109425 | 0.40845
-0.32 | 0.04277 | 0.159715 | 0.5798
-0.31 | 0.059615 | 0.219545 | 0.8092
-0.3 | 0.082805 | 0.2949 | 1.1239
-0.29 | 0.113595 | 0.40655 | 1.59135
-0.28 | 0.175125 | 0.56385 | 2.1616
-0.27 | 0.2393 | 0.77655 | 2.94
-0.26 | 0.30555 | 1.05845 | 4.076
-0.25 | 0.41855 | 1.49855 | 5.535
-0.24 | 0.57205 | 2.03995 | 7.5625
-0.23 | 0.77775 | 2.7115 | 10.2955
-0.22 | 1.05275 | 3.644 | 13.7845
-0.21 | 1.50685 | 4.9435 | 18.6705
-0.2 | 2.05715 | 6.6745 | 24.865
-0.19 | 2.711 | 9.013 | 32.68
-0.18 | 3.624 | 12.053 | 43.21
-0.17 | 4.8735 | 15.99 | 55.745
-0.16 | 6.4355 | 21.114 | 72.13
-0.15 | 8.6765 | 27.59 | 94.465
-0.14 | 11.6475 | 36.2 | 117.94
-0.13 | 15.3625 | 47.4 | 145.915
-0.12 | 20.292 | 60.61 | 179.4
-0.11 | 26.6 | 77.72 | 217.05
-0.1 | 34.87 | 98.25 | 261.7
-0.09 | 44.7 | 122.715 | 305.8
-0.08 | 56.745 | 152.535 | 354.95
-0.07 | 72.41 | 186.2 | 402.1
-0.06 | 91.31 | 223.5 | 452.6
-0.05 | 109.68 | 266.45 | 508.5
-0.04 | 134.585 | 315.85 | 560.95
-0.03 | 165.45 | 362.6 | 611.4
-0.02 | 194.95 | 416.45 | 659.25
-0.01 | 228.8 | 469.65 | 715.5
0 | 265.1 | 523.45 | 772.95
0.01 | 298.55 | 573.45 | 811
0.02 | 334.15 | 624.05 | 853.5
0.03 | 369.2 | 671.55 | 897.5
0.04 | 397.55 | 715.3 | 927
0.05 | 429.1 | 760.85 | 959.5
0.06 | 458.7 | 805.5 | 1002
0.07 | 478.35 | 850.5 | 1037.5
0.08 | 494.9 | 878 | 1052.5
0.09 | 504.05 | 914 | 1083
0.1 | 506.3 | 940 | 1110
0.11 | 516.3 | 970 | 1127.5
0.12 | 519 | 1006 | 1151
0.13 | 505 | 1022 | 1152.5
0.14 | 497 | 1037 | 1167
0.15 | 494.5 | 1057.5 | 1196
0.16 | 488.5 | 1081.5 | 1201.5
0.17 | 470.5 | 1094 | 1203
0.18 | 447.5 | 1101.5 | 1206.5
0.19 | 420 | 1110.5 | 1215
0.2 | 402 | 1134 | 1231.5
0.21 | 390 | 1148 | 1230
0.22 | 377 | 1139.5 | 1215
0.23 | 362.5 | 1141.5 | 1220
0.24 | 337.5 | 1143 | 1225
0.25 | 313.5 | 1150.5 | 1216
0.26 | 285 | 1149.5 | 1219
0.27 | 268.5 | 1139 | 1209
0.28 | 269 | 1142 | 1199
0.29 | 258 | 1135.5 | 1202.5
0.3 | 241 | 1129.5 | 1186
0.31 | 205 | 1122.5 | 1177
0.32 | 185.5 | 1117 | 1168.5
0.33 | 202 | 1104 | 1154
0.34 | 201 | 1083 | 1139.5
0.35 | 173 | 1073 | 1125.5
0.36 | 145 | 1064 | 1116.5
0.37 | 138 | 1051.5 | 1102
0.38 | 148 | 1021.5 | 1083
0.39 | 159.5 | 997.5 | 1062
0.4 | 124.5 | 987 | 1048
0.41 | 92 | 975 | 1024.5
0.42 | 105 | 954 | 1006
0.43 | 113.5 | 914 | 994.5
0.44 | 114.5 | 890.5 | 966.5
0.45 | 86 | 875 | 951
0.46 | 69 | 849 | 905.5
0.47 | 96 | 819 | 879.5
0.48 | 101.5 | 781.5 | 900
0.49 | 71.5 | 758 | 855
0.5 | 48 | 752 | 810