## IDS-VDS Characteristic (mA-mm)
VGS (V) | VDS = 0.100 V | VDS = 0.500 V | VDS = 0.900 V
-0.75 | 0.0006664 | 0.0029562 | 0.010217
-0.74 | 0.0006391 | 0.0028689 | 0.009957
-0.73 | 0.0006122 | 0.0027876 | 0.00968
-0.72 | 0.0005822 | 0.0026931 | 0.009478
-0.71 | 0.0005603 | 0.0026059 | 0.009226
-0.7 | 0.0005391 | 0.0025083 | 0.008978
-0.69 | 0.0005119 | 0.002442 | 0.008721
-0.68 | 0.00049614 | 0.0023646 | 0.008515
-0.67 | 0.00047488 | 0.0022981 | 0.008253
-0.66 | 0.00045468 | 0.0022007 | 0.00803
-0.65 | 0.00043512 | 0.0021315 | 0.007837
-0.64 | 0.00041804 | 0.0020328 | 0.007589
-0.63 | 0.00039568 | 0.0019907 | 0.007401
-0.62 | 0.00038081 | 0.0019177 | 0.007179
-0.61 | 0.00036393 | 0.0018421 | 0.006969
-0.6 | 0.00034551 | 0.0017925 | 0.006769
-0.59 | 0.00032951 | 0.0017367 | 0.006562
-0.58 | 0.00031409 | 0.0016723 | 0.006344
-0.57 | 0.00030146 | 0.0016072 | 0.006184
-0.56 | 0.0002874 | 0.0015574 | 0.006032
-0.55 | 0.00027514 | 0.0015057 | 0.00582
-0.54 | 0.00026252 | 0.0014533 | 0.005687
-0.53 | 0.00024867 | 0.001404 | 0.005508
-0.52 | 0.00023868 | 0.0013616 | 0.005304
-0.51 | 0.00022611 | 0.0013049 | 0.005176
-0.5 | 0.00021614 | 0.0012629 | 0.005021
-0.49 | 0.00020791 | 0.0012252 | 0.0049571
-0.48 | 0.00020066 | 0.0011923 | 0.0048074
-0.47 | 0.00019347 | 0.0011517 | 0.0047109
-0.46 | 0.0001868 | 0.0011283 | 0.0046198
-0.45 | 0.0001852 | 0.0011054 | 0.0045456
-0.44 | 0.00018282 | 0.0010851 | 0.0044595
-0.43 | 0.00018524 | 0.0010865 | 0.0044469
-0.42 | 0.00019136 | 0.0010952 | 0.0045061
-0.41 | 0.00020175 | 0.0011343 | 0.0046122
-0.4 | 0.00022103 | 0.0011969 | 0.0047925
-0.39 | 0.00025251 | 0.0012927 | 0.0051537
-0.38 | 0.0002965 | 0.0014408 | 0.0056563
-0.37 | 0.00035969 | 0.0016522 | 0.006541
-0.36 | 0.00045309 | 0.0019643 | 0.007615
-0.35 | 0.0005909 | 0.0024132 | 0.009229
-0.34 | 0.0007734 | 0.0030392 | 0.011548
-0.33 | 0.0010228 | 0.0039224 | 0.014809
-0.32 | 0.001376 | 0.0051215 | 0.019438
-0.31 | 0.0018556 | 0.006997 | 0.025892
-0.3 | 0.002538 | 0.009378 | 0.034909
-0.29 | 0.0034571 | 0.0127 | 0.047652
-0.28 | 0.0047345 | 0.017159 | 0.06553
-0.27 | 0.006882 | 0.023444 | 0.0888
-0.26 | 0.009401 | 0.032078 | 0.12184
-0.25 | 0.012817 | 0.043836 | 0.16799
-0.24 | 0.0175 | 0.061 | 0.22846
-0.23 | 0.023918 | 0.08304 | 0.31226
-0.22 | 0.032623 | 0.11298 | 0.42445
-0.21 | 0.044492 | 0.15294 | 0.5744
-0.2 | 0.06214 | 0.20795 | 0.7802
-0.19 | 0.08439 | 0.28134 | 1.0569
-0.18 | 0.11444 | 0.38141 | 1.4112
-0.17 | 0.15501 | 0.5121 | 1.8813
-0.16 | 0.20917 | 0.6906 | 2.4917
-0.15 | 0.28162 | 0.9236 | 3.3002
-0.14 | 0.38014 | 1.2252 | 4.301
-0.13 | 0.50708 | 1.6248 | 5.5975
-0.12 | 0.6798 | 2.1393 | 7.19
-0.11 | 0.9012 | 2.8066 | 9.109
-0.1 | 1.2003 | 3.6554 | 11.468
-0.09 | 1.5859 | 4.7414 | 14.215
-0.08 | 2.0805 | 6.06 | 17.474
-0.07 | 2.7175 | 7.708 | 21.166
-0.06 | 3.508 | 9.736 | 25.469
-0.05 | 4.5154 | 12.147 | 30.282
-0.04 | 5.722 | 15.027 | 35.477
-0.03 | 7.214 | 18.378 | 41.333
-0.02 | 8.993 | 22.195 | 47.692
-0.01 | 11.086 | 26.559 | 54.573
0 | 13.59 | 31.584 | 61.99
0.01 | 16.347 | 37.032 | 69.96
0.02 | 19.504 | 42.891 | 78.04
0.03 | 23.029 | 49.508 | 86.91
0.04 | 26.854 | 56.403 | 96.03
0.05 | 31.048 | 63.89 | 105.45
0.06 | 35.478 | 71.65 | 115.34
0.07 | 40.213 | 80.07 | 125.57
0.08 | 45.089 | 88.63 | 136.01
0.09 | 50.066 | 97.67 | 146.75
0.1 | 55.134 | 106.89 | 157.67
0.11 | 60.19 | 116.55 | 168.8
0.12 | 65.42 | 126.56 | 180.36
0.13 | 70.63 | 136.67 | 191.9
0.14 | 75.72 | 147.07 | 203.57
0.15 | 80.79 | 157.41 | 215.5
0.16 | 85.7 | 168.28 | 227.39
0.17 | 90.48 | 179.22 | 239.49
0.18 | 94.96 | 190.24 | 251.65
0.19 | 99.31 | 201.42 | 263.74
0.2 | 103.5 | 212.52 | 276.09
0.21 | 107.57 | 224.16 | 288.33
0.22 | 111.56 | 235.56 | 300.66
0.23 | 115.15 | 247.06 | 312.95
0.24 | 118.39 | 258.42 | 325.26
0.25 | 121.72 | 270.07 | 337.48
0.26 | 124.74 | 281.58 | 349.79
0.27 | 127.82 | 293.09 | 361.96
0.28 | 130.53 | 304.56 | 374.08
0.29 | 133.02 | 315.87 | 386.17
0.3 | 135.27 | 327.39 | 398.11
0.31 | 137.67 | 338.76 | 410.04
0.32 | 139.71 | 349.89 | 421.77
0.33 | 141.9 | 361.21 | 433.5
0.34 | 143.72 | 372.03 | 445.07
0.35 | 145.22 | 383 | 456.43
0.36 | 147.13 | 393.62 | 467.71
0.37 | 148.74 | 404.32 | 478.92
0.38 | 150.17 | 414.73 | 489.9
0.39 | 151.42 | 424.96 | 500.55
0.4 | 152.6 | 434.88 | 511.25
0.41 | 153.96 | 444.71 | 521.68
0.42 | 155.22 | 454.49 | 532.02
0.43 | 156.27 | 463.79 | 542.07
0.44 | 157.07 | 472.87 | 551.75
0.45 | 158.19 | 481.78 | 561.45
0.46 | 159.16 | 490.48 | 570.7
0.47 | 160.19 | 498.88 | 580
0.48 | 160.92 | 506.91 | 589
0.49 | 161.46 | 514.61 | 597.4
0.5 | 162.68 | 522.15 | 606.1

## Tranconductance (mS-mm)
VGS (V) | VDS = 0.100 V | VDS = 0.500 V | VDS = 0.900 V
-0.75 | -0.00273 | -0.00873 | -0.026
-0.74 | -0.00271 | -0.00843 | -0.02685
-0.73 | -0.002845 | -0.00879 | -0.02395
-0.72 | -0.002595 | -0.009085 | -0.0227
-0.71 | -0.002155 | -0.00924 | -0.025
-0.7 | -0.00242 | -0.008195 | -0.02525
-0.69 | -0.002148 | -0.007185 | -0.02315
-0.68 | -0.001851 | -0.007195 | -0.0234
-0.67 | -0.002073 | -0.008195 | -0.02425
-0.66 | -0.001988 | -0.00833 | -0.0208
-0.65 | -0.001832 | -0.008395 | -0.02205
-0.64 | -0.001972 | -0.00704 | -0.0218
-0.63 | -0.0018615 | -0.005755 | -0.0205
-0.62 | -0.0015875 | -0.00743 | -0.0216
-0.61 | -0.001765 | -0.00626 | -0.0205
-0.6 | -0.001721 | -0.00527 | -0.02035
-0.59 | -0.001571 | -0.00601 | -0.02125
-0.58 | -0.0014025 | -0.006475 | -0.0189
-0.57 | -0.0013345 | -0.005745 | -0.0156
-0.56 | -0.001316 | -0.005075 | -0.0182
-0.55 | -0.001244 | -0.005205 | -0.01725
-0.54 | -0.0013235 | -0.005085 | -0.0156
-0.53 | -0.001192 | -0.004585 | -0.01915
-0.52 | -0.001128 | -0.004955 | -0.0166
-0.51 | -0.001127 | -0.004935 | -0.01415
-0.5 | -0.00091 | -0.003985 | -0.010945
-0.49 | -0.000774 | -0.00353 | -0.01068
-0.48 | -0.000722 | -0.003675 | -0.01231
-0.47 | -0.000693 | -0.0032 | -0.00938
-0.46 | -0.0004135 | -0.002315 | -0.008265
-0.45 | -0.000199 | -0.00216 | -0.008015
-0.44 | 2e-06 | -0.000945 | -0.004935
-0.43 | 0.000427 | 0.000505 | 0.00233
-0.42 | 0.0008255 | 0.00239 | 0.008265
-0.41 | 0.0014835 | 0.005085 | 0.01432
-0.4 | 0.002538 | 0.00792 | 0.027075
-0.39 | 0.0037735 | 0.012195 | 0.04319
-0.38 | 0.005359 | 0.017975 | 0.069365
-0.37 | 0.0078295 | 0.026175 | 0.097935
-0.36 | 0.0115605 | 0.03805 | 0.1344
-0.35 | 0.0160155 | 0.053745 | 0.19665
-0.34 | 0.021595 | 0.07546 | 0.279
-0.33 | 0.03013 | 0.104115 | 0.3945
-0.32 | 0.04164 | 0.15373 | 0.55415
-0.31 | 0.0581 | 0.212825 | 0.77355
-0.3 | 0.080075 | 0.28515 | 1.088
-0.29 | 0.109825 | 0.38905 | 1.53105
-0.28 | 0.171245 | 0.5372 | 2.0574
-0.27 | 0.233325 | 0.74595 | 2.8155
-0.26 | 0.29675 | 1.0196 | 3.9595
-0.25 | 0.40495 | 1.4461 | 5.331
-0.24 | 0.55505 | 1.9602 | 7.2135
-0.23 | 0.75615 | 2.599 | 9.7995
-0.22 | 1.0287 | 3.495 | 13.107
-0.21 | 1.47585 | 4.7485 | 17.7875
-0.2 | 1.9949 | 6.42 | 24.125
-0.19 | 2.615 | 8.673 | 31.55
-0.18 | 3.531 | 11.538 | 41.22
-0.17 | 4.7365 | 15.4595 | 54.025
-0.16 | 6.3305 | 20.575 | 70.945
-0.15 | 8.5485 | 26.73 | 90.465
-0.14 | 11.273 | 35.06 | 114.865
-0.13 | 14.983 | 45.705 | 144.45
-0.12 | 19.706 | 59.09 | 175.575
-0.11 | 26.025 | 75.805 | 213.9
-0.1 | 34.235 | 96.74 | 255.3
-0.09 | 44.01 | 120.23 | 300.3
-0.08 | 56.58 | 148.33 | 347.55
-0.07 | 71.375 | 183.8 | 399.75
-0.06 | 89.895 | 221.95 | 455.8
-0.05 | 110.7 | 264.55 | 500.4
-0.04 | 134.93 | 311.55 | 552.55
-0.03 | 163.55 | 358.4 | 610.75
-0.02 | 193.6 | 409.05 | 662
-0.01 | 229.85 | 469.45 | 714.9
0 | 263.05 | 523.65 | 769.35
0.01 | 295.7 | 565.35 | 802.5
0.02 | 334.1 | 623.8 | 847.5
0.03 | 367.5 | 675.6 | 899.5
0.04 | 400.95 | 719.1 | 927
0.05 | 431.2 | 762.35 | 965.5
0.06 | 458.25 | 809 | 1006
0.07 | 480.55 | 849 | 1033.5
0.08 | 492.65 | 880 | 1059
0.09 | 502.25 | 913 | 1083
0.1 | 506.2 | 944 | 1102.5
0.11 | 514.3 | 983.5 | 1134.5
0.12 | 522 | 1006 | 1155
0.13 | 515 | 1025.5 | 1160.5
0.14 | 508 | 1037 | 1180
0.15 | 499 | 1060.5 | 1191
0.16 | 484.5 | 1090.5 | 1199.5
0.17 | 463 | 1098 | 1213
0.18 | 441.5 | 1110 | 1212.5
0.19 | 427 | 1114 | 1222
0.2 | 413 | 1137 | 1229.5
0.21 | 403 | 1152 | 1228.5
0.22 | 379 | 1145 | 1231
0.23 | 341.5 | 1143 | 1230
0.24 | 328.5 | 1150.5 | 1226.5
0.25 | 317.5 | 1158 | 1226.5
0.26 | 305 | 1151 | 1224
0.27 | 289.5 | 1149 | 1214.5
0.28 | 260 | 1139 | 1210.5
0.29 | 237 | 1141.5 | 1201.5
0.3 | 232.5 | 1144.5 | 1193.5
0.31 | 222 | 1125 | 1183
0.32 | 211.5 | 1122.5 | 1173
0.33 | 200.5 | 1107 | 1165
0.34 | 166 | 1089.5 | 1146.5
0.35 | 170.5 | 1079.5 | 1132
0.36 | 176 | 1066 | 1124.5
0.37 | 152 | 1055.5 | 1109.5
0.38 | 134 | 1032 | 1081.5
0.39 | 121.5 | 1007.5 | 1067.5
0.4 | 127 | 987.5 | 1056.5
0.41 | 131 | 980.5 | 1038.5
0.42 | 115.5 | 954 | 1019.5
0.43 | 92.5 | 919 | 986.5
0.44 | 96 | 899.5 | 969
0.45 | 104.5 | 880.5 | 947.5
0.46 | 100 | 855 | 927.5
0.47 | 88 | 821.5 | 915
0.48 | 63.5 | 786.5 | 870
0.49 | 88 | 762 | 855
0.5 | 122 | 754 | 870