## IDS-VDS Characteristic (mA-mm)
VGS (V) | VDS = 0.100 V | VDS = 0.500 V | VDS = 0.900 V
-0.75 | 0.0006997 | 0.0032631 | 0.011272
-0.74 | 0.0006603 | 0.0031518 | 0.010955
-0.73 | 0.0006356 | 0.0030729 | 0.010683
-0.72 | 0.0006121 | 0.002966 | 0.0104
-0.71 | 0.0005828 | 0.0028666 | 0.010116
-0.7 | 0.0005583 | 0.0027872 | 0.009808
-0.69 | 0.0005382 | 0.0026975 | 0.0096
-0.68 | 0.0005117 | 0.0026019 | 0.009281
-0.67 | 0.00049799 | 0.0025118 | 0.00903
-0.66 | 0.00047399 | 0.0024352 | 0.008742
-0.65 | 0.00045234 | 0.0023544 | 0.008598
-0.64 | 0.000431 | 0.0022409 | 0.008289
-0.63 | 0.00041188 | 0.0021824 | 0.008048
-0.62 | 0.00039207 | 0.0021007 | 0.007842
-0.61 | 0.00037461 | 0.0020229 | 0.007601
-0.6 | 0.00035813 | 0.0019478 | 0.007349
-0.59 | 0.00034057 | 0.0018726 | 0.00714
-0.58 | 0.00032781 | 0.0018108 | 0.006967
-0.57 | 0.00031193 | 0.0017441 | 0.006771
-0.56 | 0.000298 | 0.0016916 | 0.006551
-0.55 | 0.00028504 | 0.001626 | 0.006384
-0.54 | 0.00026916 | 0.0015697 | 0.006164
-0.53 | 0.00025526 | 0.0015227 | 0.005989
-0.52 | 0.00024631 | 0.0014624 | 0.00583
-0.51 | 0.00023675 | 0.0014131 | 0.005661
-0.5 | 0.00022143 | 0.0013532 | 0.005487
-0.49 | 0.0002137 | 0.0013115 | 0.005358
-0.48 | 0.00020402 | 0.0012746 | 0.005188
-0.47 | 0.00019574 | 0.0012294 | 0.005065
-0.46 | 0.00018953 | 0.0011954 | 0.0049194
-0.45 | 0.0001848 | 0.001172 | 0.0048746
-0.44 | 0.00018352 | 0.0011522 | 0.0048238
-0.43 | 0.00018424 | 0.0011402 | 0.0047623
-0.42 | 0.00019015 | 0.0011447 | 0.004825
-0.41 | 0.00019971 | 0.001164 | 0.004876
-0.4 | 0.0002181 | 0.001218 | 0.0050288
-0.39 | 0.00024592 | 0.0013015 | 0.0053049
-0.38 | 0.00028745 | 0.0014373 | 0.005807
-0.37 | 0.00034869 | 0.0016391 | 0.00648
-0.36 | 0.00043477 | 0.0019266 | 0.00747
-0.35 | 0.00055882 | 0.0023421 | 0.008932
-0.34 | 0.0007765 | 0.0029336 | 0.011053
-0.33 | 0.0010296 | 0.0037418 | 0.014092
-0.32 | 0.0013821 | 0.0049004 | 0.018393
-0.31 | 0.0018735 | 0.006663 | 0.024444
-0.3 | 0.0025426 | 0.008948 | 0.032938
-0.29 | 0.0034685 | 0.012062 | 0.04486
-0.28 | 0.0047467 | 0.016375 | 0.06141
-0.27 | 0.0068 | 0.022457 | 0.08378
-0.26 | 0.009257 | 0.030551 | 0.11558
-0.25 | 0.012647 | 0.042053 | 0.1576
-0.24 | 0.017278 | 0.05808 | 0.21635
-0.23 | 0.023636 | 0.07955 | 0.29637
-0.22 | 0.032284 | 0.10831 | 0.40571
-0.21 | 0.04406 | 0.14714 | 0.54937
-0.2 | 0.06148 | 0.19945 | 0.748
-0.19 | 0.08314 | 0.27164 | 1.0056
-0.18 | 0.11322 | 0.36795 | 1.3528
-0.17 | 0.15346 | 0.49749 | 1.8188
-0.16 | 0.2068 | 0.6706 | 2.4041
-0.15 | 0.27922 | 0.8947 | 3.1766
-0.14 | 0.37539 | 1.1948 | 4.1748
-0.13 | 0.50389 | 1.5859 | 5.4163
-0.12 | 0.6712 | 2.0926 | 6.951
-0.11 | 0.8985 | 2.7415 | 8.829
-0.1 | 1.1918 | 3.5916 | 11.15
-0.09 | 1.5783 | 4.6335 | 13.883
-0.08 | 2.0671 | 5.96 | 17.025
-0.07 | 2.701 | 7.573 | 20.695
-0.06 | 3.4958 | 9.568 | 24.886
-0.05 | 4.4979 | 11.977 | 29.653
-0.04 | 5.712 | 14.794 | 34.876
-0.03 | 7.195 | 18.119 | 40.579
-0.02 | 8.979 | 21.948 | 46.957
-0.01 | 11.097 | 26.249 | 53.716
0 | 13.549 | 31.18 | 61.19
0.01 | 16.36 | 36.583 | 68.94
0.02 | 19.492 | 42.47 | 77.18
0.03 | 23.013 | 49.062 | 85.83
0.04 | 26.837 | 55.908 | 94.92
0.05 | 31.016 | 63.23 | 104.36
0.06 | 35.446 | 71.05 | 114.21
0.07 | 40.157 | 79.37 | 124.3
0.08 | 45.013 | 88.02 | 134.77
0.09 | 49.955 | 96.93 | 145.39
0.1 | 55.073 | 106.25 | 156.34
0.11 | 60.03 | 115.75 | 167.58
0.12 | 65.3 | 125.76 | 178.82
0.13 | 70.49 | 135.91 | 190.52
0.14 | 75.64 | 146.17 | 202.14
0.15 | 80.67 | 156.58 | 213.96
0.16 | 85.59 | 167.41 | 226.03
0.17 | 90.2 | 178.36 | 237.99
0.18 | 94.72 | 189.35 | 250.17
0.19 | 99.12 | 200.52 | 262.29
0.2 | 103.42 | 211.64 | 274.56
0.21 | 107.57 | 223.2 | 286.86
0.22 | 111.36 | 234.52 | 299.14
0.23 | 114.8 | 245.98 | 311.33
0.24 | 118.19 | 257.56 | 323.63
0.25 | 121.68 | 269.08 | 335.93
0.26 | 124.71 | 280.66 | 348.01
0.27 | 127.68 | 292.22 | 360.32
0.28 | 130.28 | 303.61 | 372.42
0.29 | 132.74 | 314.89 | 384.44
0.3 | 135.29 | 326.45 | 396.61
0.31 | 137.51 | 337.75 | 408.3
0.32 | 139.74 | 348.99 | 420.17
0.33 | 141.82 | 360.17 | 431.9
0.34 | 143.46 | 371.02 | 443.45
0.35 | 145.26 | 381.9 | 454.82
0.36 | 146.94 | 392.69 | 466.12
0.37 | 148.72 | 403.38 | 477.27
0.38 | 150.1 | 413.8 | 488.28
0.39 | 151.52 | 423.91 | 499.08
0.4 | 152.66 | 433.96 | 509.57
0.41 | 154 | 443.8 | 520.07
0.42 | 155.31 | 453.6 | 530.45
0.43 | 156.23 | 462.84 | 540.5
0.44 | 157.35 | 471.96 | 550.45
0.45 | 158.29 | 480.96 | 559.9
0.46 | 159.23 | 489.66 | 569.49
0.47 | 160.3 | 497.96 | 578.2
0.48 | 160.78 | 506.01 | 587.6
0.49 | 161.73 | 513.84 | 596.2
0.5 | 162.55 | 521.43 | 604.6

## Tranconductance (mS-mm)
VGS (V) | VDS = 0.100 V | VDS = 0.500 V | VDS = 0.900 V
-0.75 | -0.00394 | -0.01113 | -0.0317
-0.74 | -0.003205 | -0.00951 | -0.02945
-0.73 | -0.00241 | -0.00929 | -0.02775
-0.72 | -0.00264 | -0.010315 | -0.02835
-0.71 | -0.00269 | -0.00894 | -0.0296
-0.7 | -0.00223 | -0.008455 | -0.0258
-0.69 | -0.00233 | -0.009265 | -0.02635
-0.68 | -0.0020105 | -0.009285 | -0.0285
-0.67 | -0.0018855 | -0.008335 | -0.02695
-0.66 | -0.0022825 | -0.00787 | -0.0216
-0.65 | -0.0021495 | -0.009715 | -0.02265
-0.64 | -0.002023 | -0.0086 | -0.0275
-0.63 | -0.0019465 | -0.00701 | -0.02235
-0.62 | -0.0018635 | -0.007975 | -0.02235
-0.61 | -0.001697 | -0.007645 | -0.02465
-0.6 | -0.001702 | -0.007515 | -0.02305
-0.59 | -0.001516 | -0.00685 | -0.0191
-0.58 | -0.001432 | -0.006425 | -0.01845
-0.57 | -0.0014905 | -0.00596 | -0.0208
-0.56 | -0.0013445 | -0.005905 | -0.01935
-0.55 | -0.001442 | -0.006095 | -0.01935
-0.54 | -0.001489 | -0.005165 | -0.01975
-0.53 | -0.0011425 | -0.005365 | -0.0167
-0.52 | -0.0009255 | -0.00548 | -0.0164
-0.51 | -0.001244 | -0.00546 | -0.01715
-0.5 | -0.0011525 | -0.00508 | -0.01515
-0.49 | -0.0008705 | -0.00393 | -0.01495
-0.48 | -0.000898 | -0.004105 | -0.01465
-0.47 | -0.0007245 | -0.00396 | -0.01343
-0.46 | -0.000547 | -0.00287 | -0.00952
-0.45 | -0.0003005 | -0.00216 | -0.00478
-0.44 | -2.8e-05 | -0.00159 | -0.005615
-0.43 | 0.0003315 | -0.000375 | 6e-05
-0.42 | 0.0007735 | 0.00119 | 0.005685
-0.41 | 0.0013975 | 0.003665 | 0.01019
-0.4 | 0.0023105 | 0.006875 | 0.021445
-0.39 | 0.0034675 | 0.010965 | 0.03891
-0.38 | 0.0051385 | 0.01688 | 0.058755
-0.37 | 0.007366 | 0.024465 | 0.08315
-0.36 | 0.0105065 | 0.03515 | 0.1226
-0.35 | 0.0170865 | 0.05035 | 0.17915
-0.34 | 0.023539 | 0.069985 | 0.258
-0.33 | 0.03028 | 0.09834 | 0.367
-0.32 | 0.042195 | 0.14606 | 0.5176
-0.31 | 0.058025 | 0.20238 | 0.72725
-0.3 | 0.07975 | 0.26995 | 1.0208
-0.29 | 0.110205 | 0.37135 | 1.4236
-0.28 | 0.166575 | 0.51975 | 1.946
-0.27 | 0.225515 | 0.7088 | 2.7085
-0.26 | 0.29235 | 0.9798 | 3.691
-0.25 | 0.40105 | 1.37645 | 5.0385
-0.24 | 0.54945 | 1.87485 | 6.9385
-0.23 | 0.7503 | 2.5115 | 9.468
-0.22 | 1.0212 | 3.3795 | 12.65
-0.21 | 1.4598 | 4.557 | 17.1145
-0.2 | 1.954 | 6.225 | 22.8115
-0.19 | 2.587 | 8.425 | 30.24
-0.18 | 3.516 | 11.2925 | 40.66
-0.17 | 4.679 | 15.1325 | 52.565
-0.16 | 6.288 | 19.8605 | 67.89
-0.15 | 8.4295 | 26.21 | 88.535
-0.14 | 11.2335 | 34.56 | 111.985
-0.13 | 14.7905 | 44.89 | 138.81
-0.12 | 19.7305 | 57.78 | 170.635
-0.11 | 26.03 | 74.95 | 209.95
-0.1 | 33.99 | 94.6 | 252.7
-0.09 | 43.765 | 118.42 | 293.75
-0.08 | 56.135 | 146.975 | 340.6
-0.07 | 71.435 | 180.4 | 393.05
-0.06 | 89.845 | 220.2 | 447.9
-0.05 | 110.81 | 261.3 | 499.5
-0.04 | 134.855 | 307.1 | 546.3
-0.03 | 163.35 | 357.7 | 604.05
-0.02 | 195.1 | 406.5 | 656.85
-0.01 | 228.5 | 461.6 | 711.65
0 | 263.15 | 516.7 | 761.2
0.01 | 297.15 | 564.5 | 799.5
0.02 | 332.65 | 623.95 | 844.5
0.03 | 367.25 | 671.9 | 887
0.04 | 400.15 | 708.4 | 926.5
0.05 | 430.45 | 757.1 | 964.5
0.06 | 457.05 | 807 | 997
0.07 | 478.35 | 848.5 | 1028
0.08 | 489.9 | 878 | 1054.5
0.09 | 503 | 911.5 | 1078.5
0.1 | 503.75 | 941 | 1109.5
0.11 | 511.35 | 975.5 | 1124
0.12 | 523 | 1008 | 1147
0.13 | 517 | 1020.5 | 1166
0.14 | 509 | 1033.5 | 1172
0.15 | 497.5 | 1062 | 1194.5
0.16 | 476.5 | 1089 | 1201.5
0.17 | 456.5 | 1097 | 1207
0.18 | 446 | 1108 | 1215
0.19 | 435 | 1114.5 | 1219.5
0.2 | 422.5 | 1134 | 1228.5
0.21 | 397 | 1144 | 1229
0.22 | 361.5 | 1139 | 1223.5
0.23 | 341.5 | 1152 | 1224.5
0.24 | 344 | 1155 | 1230
0.25 | 326 | 1155 | 1219
0.26 | 300 | 1157 | 1219.5
0.27 | 278.5 | 1147.5 | 1220.5
0.28 | 253 | 1133.5 | 1206
0.29 | 250.5 | 1142 | 1209.5
0.3 | 238.5 | 1143 | 1193
0.31 | 222.5 | 1127 | 1178
0.32 | 215.5 | 1121 | 1180
0.33 | 186 | 1101.5 | 1164
0.34 | 172 | 1086.5 | 1146
0.35 | 174 | 1083.5 | 1133.5
0.36 | 173 | 1074 | 1122.5
0.37 | 158 | 1055.5 | 1108
0.38 | 140 | 1026.5 | 1090.5
0.39 | 128 | 1008 | 1064.5
0.4 | 124 | 994.5 | 1049.5
0.41 | 132.5 | 982 | 1044
0.42 | 111.5 | 952 | 1021.5
0.43 | 102 | 918 | 1000
0.44 | 103 | 906 | 970
0.45 | 94 | 885 | 952
0.46 | 100.5 | 850 | 915
0.47 | 77.5 | 817.5 | 905.5
0.48 | 71.5 | 794 | 900
0.49 | 88.5 | 771 | 850
0.5 | 82 | 759 | 840