## IDS-VDS Characteristic (mA-mm)
VGS (V) | VDS = 0.100 V | VDS = 0.500 V | VDS = 0.900 V
-0.75 | 0.0006009 | 0.0027177 | 0.009475
-0.74 | 0.0005743 | 0.0026235 | 0.009215
-0.73 | 0.0005528 | 0.0025376 | 0.00892
-0.72 | 0.0005305 | 0.00245 | 0.008685
-0.71 | 0.0005005 | 0.002382 | 0.008463
-0.7 | 0.00048568 | 0.002287 | 0.008243
-0.69 | 0.00046509 | 0.0022162 | 0.007985
-0.68 | 0.00044082 | 0.0021457 | 0.00782
-0.67 | 0.00042452 | 0.0020646 | 0.007606
-0.66 | 0.0004074 | 0.0019864 | 0.007389
-0.65 | 0.00039233 | 0.001935 | 0.007188
-0.64 | 0.00037432 | 0.0018596 | 0.006939
-0.63 | 0.00035556 | 0.0017941 | 0.006777
-0.62 | 0.00033844 | 0.0017446 | 0.006571
-0.61 | 0.00032379 | 0.0016807 | 0.006358
-0.6 | 0.00030593 | 0.0016088 | 0.006174
-0.59 | 0.0002953 | 0.001555 | 0.006002
-0.58 | 0.00028052 | 0.0015072 | 0.005801
-0.57 | 0.00026768 | 0.0014506 | 0.005682
-0.56 | 0.0002547 | 0.0013979 | 0.005488
-0.55 | 0.00024519 | 0.0013531 | 0.00529
-0.54 | 0.00023287 | 0.0012972 | 0.005128
-0.53 | 0.00022414 | 0.0012528 | 0.005023
-0.52 | 0.00021323 | 0.001219 | 0.0048508
-0.51 | 0.00020359 | 0.0011735 | 0.0047672
-0.5 | 0.00019389 | 0.0011327 | 0.0045846
-0.49 | 0.00018654 | 0.0011028 | 0.004491
-0.48 | 0.00018052 | 0.0010643 | 0.0043609
-0.47 | 0.0001729 | 0.0010402 | 0.004241
-0.46 | 0.00016899 | 0.0010128 | 0.0042048
-0.45 | 0.00016814 | 0.0009994 | 0.0040853
-0.44 | 0.00016762 | 0.0009951 | 0.0041022
-0.43 | 0.00017244 | 0.0010026 | 0.0041032
-0.42 | 0.00018088 | 0.0010205 | 0.0041853
-0.41 | 0.00019455 | 0.0010592 | 0.0043491
-0.4 | 0.0002178 | 0.0011346 | 0.0045928
-0.39 | 0.00025257 | 0.0012522 | 0.0049897
-0.38 | 0.00030228 | 0.0014227 | 0.0055872
-0.37 | 0.00037332 | 0.00167 | 0.006597
-0.36 | 0.00047408 | 0.0020179 | 0.007859
-0.35 | 0.0006508 | 0.0025097 | 0.009702
-0.34 | 0.0008562 | 0.0032172 | 0.012332
-0.33 | 0.001143 | 0.0042008 | 0.015937
-0.32 | 0.001535 | 0.0055593 | 0.021148
-0.31 | 0.0020736 | 0.007585 | 0.028399
-0.3 | 0.0028169 | 0.010216 | 0.038569
-0.29 | 0.0038461 | 0.013852 | 0.052289
-0.28 | 0.0052521 | 0.018885 | 0.07167
-0.27 | 0.007532 | 0.025773 | 0.09837
-0.26 | 0.010229 | 0.035256 | 0.13404
-0.25 | 0.013991 | 0.04813 | 0.18392
-0.24 | 0.019003 | 0.06632 | 0.25132
-0.23 | 0.02595 | 0.09057 | 0.3418
-0.22 | 0.035269 | 0.12293 | 0.46647
-0.21 | 0.047929 | 0.16653 | 0.6309
-0.2 | 0.06659 | 0.22694 | 0.8486
-0.19 | 0.08993 | 0.30513 | 1.1437
-0.18 | 0.12253 | 0.412 | 1.5385
-0.17 | 0.16534 | 0.55571 | 2.0428
-0.16 | 0.22283 | 0.7418 | 2.6997
-0.15 | 0.29999 | 0.9895 | 3.5287
-0.14 | 0.40175 | 1.3196 | 4.6239
-0.13 | 0.53839 | 1.744 | 5.989
-0.12 | 0.7154 | 2.2845 | 7.667
-0.11 | 0.9535 | 2.995 | 9.652
-0.1 | 1.2621 | 3.8901 | 12.117
-0.09 | 1.6644 | 5.0321 | 15.031
-0.08 | 2.1839 | 6.393 | 18.406
-0.07 | 2.8331 | 8.128 | 22.223
-0.06 | 3.6602 | 10.211 | 26.536
-0.05 | 4.6839 | 12.735 | 31.5
-0.04 | 5.908 | 15.696 | 36.913
-0.03 | 7.419 | 19.087 | 42.811
-0.02 | 9.239 | 23.061 | 49.287
-0.01 | 11.376 | 27.463 | 56.251
0 | 13.893 | 32.551 | 63.77
0.01 | 16.751 | 38.065 | 71.74
0.02 | 19.881 | 44.072 | 80.11
0.03 | 23.484 | 50.724 | 88.93
0.04 | 27.352 | 57.66 | 98.03
0.05 | 31.548 | 65.15 | 107.65
0.06 | 35.987 | 73.1 | 117.53
0.07 | 40.736 | 81.31 | 127.79
0.08 | 45.573 | 90.06 | 138.31
0.09 | 50.579 | 99.16 | 148.93
0.1 | 55.678 | 108.42 | 159.96
0.11 | 60.68 | 118.13 | 171.2
0.12 | 65.94 | 127.91 | 182.71
0.13 | 71.15 | 138.15 | 194.33
0.14 | 76.28 | 148.5 | 205.88
0.15 | 81.23 | 159 | 217.77
0.16 | 86.05 | 169.93 | 229.82
0.17 | 90.72 | 180.69 | 241.83
0.18 | 95.29 | 191.69 | 253.74
0.19 | 99.71 | 202.86 | 265.96
0.2 | 103.9 | 214.09 | 278.22
0.21 | 107.93 | 225.44 | 290.56
0.22 | 111.62 | 236.93 | 302.84
0.23 | 115.2 | 248.37 | 314.89
0.24 | 118.59 | 259.83 | 327.2
0.25 | 121.84 | 271.43 | 339.56
0.26 | 124.94 | 282.73 | 351.68
0.27 | 127.93 | 294.27 | 363.91
0.28 | 130.41 | 305.69 | 375.87
0.29 | 132.9 | 317.12 | 387.86
0.3 | 135.3 | 328.58 | 399.94
0.31 | 137.55 | 339.67 | 411.79
0.32 | 139.93 | 350.82 | 423.34
0.33 | 141.8 | 362.04 | 435.1
0.34 | 143.43 | 372.98 | 446.47
0.35 | 145.22 | 383.68 | 457.88
0.36 | 146.81 | 394.28 | 469.09
0.37 | 148.62 | 404.93 | 480.07
0.38 | 149.82 | 415.33 | 491.08
0.39 | 151.12 | 425.47 | 501.75
0.4 | 152.41 | 435.19 | 512.25
0.41 | 153.82 | 445 | 522.74
0.42 | 154.97 | 454.7 | 532.86
0.43 | 155.92 | 463.97 | 542.89
0.44 | 156.84 | 473.06 | 552.59
0.45 | 157.88 | 481.74 | 562.13
0.46 | 159.15 | 490.43 | 571.3
0.47 | 159.8 | 498.68 | 580.2
0.48 | 160.43 | 506.7 | 589.4
0.49 | 161.28 | 514.37 | 597.8
0.5 | 162.03 | 521.8 | 606.3

## Tranconductance (mS-mm)
VGS (V) | VDS = 0.100 V | VDS = 0.500 V | VDS = 0.900 V
-0.75 | -0.00266 | -0.00942 | -0.026
-0.74 | -0.002405 | -0.009005 | -0.02775
-0.73 | -0.00219 | -0.008675 | -0.0265
-0.72 | -0.002615 | -0.00778 | -0.02285
-0.71 | -0.002241 | -0.00815 | -0.0221
-0.7 | -0.0017705 | -0.00829 | -0.0239
-0.69 | -0.002243 | -0.007065 | -0.02115
-0.68 | -0.0020285 | -0.00758 | -0.01895
-0.67 | -0.001671 | -0.007965 | -0.02155
-0.66 | -0.0016095 | -0.00648 | -0.0209
-0.65 | -0.001654 | -0.00634 | -0.0225
-0.64 | -0.0018385 | -0.007045 | -0.02055
-0.63 | -0.001794 | -0.00575 | -0.0184
-0.62 | -0.0015885 | -0.00567 | -0.02095
-0.61 | -0.0016255 | -0.00679 | -0.01985
-0.6 | -0.0014245 | -0.006285 | -0.0178
-0.59 | -0.0012705 | -0.00508 | -0.01865
-0.58 | -0.001381 | -0.00522 | -0.016
-0.57 | -0.001291 | -0.005465 | -0.01565
-0.56 | -0.0011245 | -0.004875 | -0.0196
-0.55 | -0.0010915 | -0.005035 | -0.018
-0.54 | -0.0010525 | -0.005015 | -0.01335
-0.53 | -0.000982 | -0.00391 | -0.01386
-0.52 | -0.0010275 | -0.003965 | -0.01279
-0.51 | -0.000967 | -0.004315 | -0.01331
-0.5 | -0.0008525 | -0.003535 | -0.01381
-0.49 | -0.0006685 | -0.00342 | -0.011185
-0.48 | -0.000682 | -0.00313 | -0.0125
-0.47 | -0.0005765 | -0.002575 | -0.007805
-0.46 | -0.000238 | -0.00204 | -0.007785
-0.45 | -6.85e-05 | -0.000885 | -0.00513
-0.44 | 0.000215 | 0.00016 | 0.000895
-0.43 | 0.000663 | 0.00127 | 0.004155
-0.42 | 0.0011055 | 0.00283 | 0.012295
-0.41 | 0.001846 | 0.005705 | 0.020375
-0.4 | 0.002901 | 0.00965 | 0.03203
-0.39 | 0.004224 | 0.014405 | 0.04972
-0.38 | 0.0060375 | 0.02089 | 0.080365
-0.37 | 0.00859 | 0.02976 | 0.11359
-0.36 | 0.013874 | 0.041985 | 0.15525
-0.35 | 0.019106 | 0.059965 | 0.22365
-0.34 | 0.02461 | 0.084555 | 0.31175
-0.33 | 0.03394 | 0.117105 | 0.4408
-0.32 | 0.04653 | 0.16921 | 0.6231
-0.31 | 0.064095 | 0.232835 | 0.87105
-0.3 | 0.088625 | 0.31335 | 1.1945
-0.29 | 0.12176 | 0.43345 | 1.65505
-0.28 | 0.184295 | 0.59605 | 2.30405
-0.27 | 0.248845 | 0.81855 | 3.1185
-0.26 | 0.32295 | 1.11785 | 4.2775
-0.25 | 0.4387 | 1.5532 | 5.864
-0.24 | 0.59795 | 2.122 | 7.894
-0.23 | 0.8133 | 2.8305 | 10.7575
-0.22 | 1.09895 | 3.798 | 14.455
-0.21 | 1.56605 | 5.2005 | 19.1065
-0.2 | 2.10005 | 6.93 | 25.64
-0.19 | 2.797 | 9.253 | 34.495
-0.18 | 3.7705 | 12.529 | 44.955
-0.17 | 5.015 | 16.49 | 58.06
-0.16 | 6.7325 | 21.6895 | 74.295
-0.15 | 8.946 | 28.89 | 96.21
-0.14 | 11.92 | 37.725 | 123.015
-0.13 | 15.6825 | 48.245 | 152.155
-0.12 | 20.7555 | 62.55 | 183.15
-0.11 | 27.335 | 80.28 | 222.5
-0.1 | 35.545 | 101.855 | 268.95
-0.09 | 46.09 | 125.145 | 314.45
-0.08 | 58.435 | 154.795 | 359.6
-0.07 | 73.815 | 190.9 | 406.5
-0.06 | 92.54 | 230.35 | 463.85
-0.05 | 112.39 | 274.25 | 518.85
-0.04 | 136.755 | 317.6 | 565.55
-0.03 | 166.55 | 368.25 | 618.7
-0.02 | 197.85 | 418.8 | 672
-0.01 | 232.7 | 474.5 | 724.15
0 | 268.75 | 530.1 | 774.45
0.01 | 299.4 | 576.05 | 817
0.02 | 336.65 | 632.95 | 859.5
0.03 | 373.55 | 679.4 | 896
0.04 | 403.2 | 721.3 | 936
0.05 | 431.75 | 772 | 975
0.06 | 459.4 | 808 | 1007
0.07 | 479.3 | 848 | 1039
0.08 | 492.15 | 892.5 | 1057
0.09 | 505.25 | 918 | 1082.5
0.1 | 505.05 | 948.5 | 1113.5
0.11 | 513.1 | 974.5 | 1137.5
0.12 | 523.5 | 1001 | 1156.5
0.13 | 517 | 1029.5 | 1158.5
0.14 | 504 | 1042.5 | 1172
0.15 | 488.5 | 1071.5 | 1197
0.16 | 474.5 | 1084.5 | 1203
0.17 | 462 | 1088 | 1196
0.18 | 449.5 | 1108.5 | 1206.5
0.19 | 430.5 | 1120 | 1224
0.2 | 411 | 1129 | 1230
0.21 | 386 | 1142 | 1231
0.22 | 363.5 | 1146.5 | 1216.5
0.23 | 348.5 | 1145 | 1218
0.24 | 332 | 1153 | 1233.5
0.25 | 317.5 | 1145 | 1224
0.26 | 304.5 | 1142 | 1217.5
0.27 | 273.5 | 1148 | 1209.5
0.28 | 248.5 | 1142.5 | 1197.5
0.29 | 244.5 | 1144.5 | 1203.5
0.3 | 232.5 | 1127.5 | 1196.5
0.31 | 231.5 | 1112 | 1170
0.32 | 212.5 | 1118.5 | 1165.5
0.33 | 175 | 1108 | 1156.5
0.34 | 171 | 1082 | 1139
0.35 | 169 | 1065 | 1131
0.36 | 170 | 1062.5 | 1109.5
0.37 | 150.5 | 1052.5 | 1099.5
0.38 | 125 | 1027 | 1084
0.39 | 129.5 | 993 | 1058.5
0.4 | 135 | 976.5 | 1049.5
0.41 | 128 | 975.5 | 1030.5
0.42 | 105 | 948.5 | 1007.5
0.43 | 93.5 | 918 | 986.5
0.44 | 98 | 888.5 | 962
0.45 | 115.5 | 868.5 | 935.5
0.46 | 96 | 847 | 903.5
0.47 | 64 | 813.5 | 905
0.48 | 74 | 784.5 | 880
0.49 | 80 | 755 | 845
0.5 | 75 | 743 | 850