## IDS-VDS Characteristic (mA-mm)
VGS (V) | VDS = 0.100 V | VDS = 0.500 V | VDS = 0.900 V
-0.75 | 0.0006666 | 0.0030231 | 0.010721
-0.74 | 0.0006405 | 0.0029484 | 0.010364
-0.73 | 0.000616 | 0.0028615 | 0.010105
-0.72 | 0.0005855 | 0.0027483 | 0.009838
-0.71 | 0.0005581 | 0.0026702 | 0.009581
-0.7 | 0.0005387 | 0.0025646 | 0.009335
-0.69 | 0.0005164 | 0.0024744 | 0.009066
-0.68 | 0.00049709 | 0.0023971 | 0.008798
-0.67 | 0.00047131 | 0.0023111 | 0.008502
-0.66 | 0.00044891 | 0.0022314 | 0.008267
-0.65 | 0.00043009 | 0.0021529 | 0.008096
-0.64 | 0.00041139 | 0.0020877 | 0.007857
-0.63 | 0.00039171 | 0.0020037 | 0.007574
-0.62 | 0.00037355 | 0.0019452 | 0.00738
-0.61 | 0.00035867 | 0.0018576 | 0.00717
-0.6 | 0.00034195 | 0.00181 | 0.006956
-0.59 | 0.00032587 | 0.0017386 | 0.006767
-0.58 | 0.0003084 | 0.001667 | 0.006572
-0.57 | 0.00029296 | 0.0016232 | 0.006408
-0.56 | 0.00028049 | 0.0015648 | 0.006165
-0.55 | 0.00026576 | 0.0015207 | 0.00595
-0.54 | 0.00025439 | 0.0014418 | 0.005816
-0.53 | 0.0002429 | 0.0014032 | 0.005636
-0.52 | 0.00023215 | 0.0013482 | 0.005453
-0.51 | 0.00022066 | 0.0013158 | 0.005303
-0.5 | 0.00021057 | 0.0012565 | 0.005142
-0.49 | 0.00020288 | 0.001218 | 0.005002
-0.48 | 0.00019316 | 0.0011806 | 0.0049361
-0.47 | 0.00018814 | 0.0011523 | 0.0047715
-0.46 | 0.00018267 | 0.0011259 | 0.0046586
-0.45 | 0.00017942 | 0.0010924 | 0.0046005
-0.44 | 0.00017779 | 0.0010819 | 0.0045363
-0.43 | 0.00017959 | 0.0010739 | 0.0045154
-0.42 | 0.00018625 | 0.0010817 | 0.0045486
-0.41 | 0.00019866 | 0.0011086 | 0.0046297
-0.4 | 0.00021634 | 0.0011692 | 0.0048198
-0.39 | 0.00024668 | 0.0012657 | 0.0051307
-0.38 | 0.00029015 | 0.0014055 | 0.0056174
-0.37 | 0.00035371 | 0.0016164 | 0.006463
-0.36 | 0.00044227 | 0.0019146 | 0.007458
-0.35 | 0.00056831 | 0.0023444 | 0.009041
-0.34 | 0.0007919 | 0.0029633 | 0.011266
-0.33 | 0.0010473 | 0.0038175 | 0.014432
-0.32 | 0.0014056 | 0.0050141 | 0.018847
-0.31 | 0.0018977 | 0.006812 | 0.025074
-0.3 | 0.0025768 | 0.009142 | 0.033973
-0.29 | 0.0035256 | 0.012343 | 0.046234
-0.28 | 0.0048175 | 0.016775 | 0.06319
-0.27 | 0.006867 | 0.022963 | 0.08673
-0.26 | 0.009353 | 0.031424 | 0.11871
-0.25 | 0.012791 | 0.042921 | 0.16252
-0.24 | 0.017452 | 0.05993 | 0.22339
-0.23 | 0.023889 | 0.08159 | 0.30438
-0.22 | 0.032507 | 0.11115 | 0.41521
-0.21 | 0.044386 | 0.1505 | 0.5643
-0.2 | 0.06173 | 0.20526 | 0.7668
-0.19 | 0.08372 | 0.27821 | 1.0356
-0.18 | 0.1137 | 0.37745 | 1.394
-0.17 | 0.154 | 0.50547 | 1.8533
-0.16 | 0.20836 | 0.6802 | 2.4566
-0.15 | 0.28038 | 0.9102 | 3.245
-0.14 | 0.37678 | 1.2138 | 4.2466
-0.13 | 0.50635 | 1.6096 | 5.4944
-0.12 | 0.6763 | 2.122 | 7.062
-0.11 | 0.9022 | 2.7795 | 8.985
-0.1 | 1.1952 | 3.6136 | 11.32
-0.09 | 1.5825 | 4.693 | 14.084
-0.08 | 2.08 | 6.037 | 17.246
-0.07 | 2.7018 | 7.657 | 20.967
-0.06 | 3.5078 | 9.64 | 25.171
-0.05 | 4.511 | 12.07 | 30.016
-0.04 | 5.715 | 14.873 | 35.23
-0.03 | 7.214 | 18.188 | 41.015
-0.02 | 8.993 | 22.087 | 47.292
-0.01 | 11.075 | 26.39 | 54.224
0 | 13.528 | 31.352 | 61.63
0.01 | 16.355 | 36.816 | 69.43
0.02 | 19.491 | 42.722 | 77.73
0.03 | 23.011 | 49.178 | 86.34
0.04 | 26.838 | 56.16 | 95.49
0.05 | 30.942 | 63.39 | 104.93
0.06 | 35.396 | 71.27 | 114.76
0.07 | 40.117 | 79.6 | 124.9
0.08 | 44.967 | 88.22 | 135.38
0.09 | 49.976 | 97.27 | 146.11
0.1 | 55.014 | 106.39 | 156.95
0.11 | 60.07 | 116.09 | 168.22
0.12 | 65.26 | 125.99 | 179.46
0.13 | 70.37 | 136.05 | 191.12
0.14 | 75.46 | 146.3 | 202.82
0.15 | 80.45 | 156.81 | 214.64
0.16 | 85.49 | 167.69 | 226.74
0.17 | 90.28 | 178.56 | 238.59
0.18 | 94.8 | 189.5 | 250.77
0.19 | 99.02 | 200.48 | 262.89
0.2 | 103.22 | 211.81 | 275.11
0.21 | 107.35 | 223.3 | 287.43
0.22 | 111.16 | 234.66 | 299.68
0.23 | 114.87 | 246.24 | 311.93
0.24 | 118.35 | 257.5 | 324.24
0.25 | 121.42 | 269.14 | 336.6
0.26 | 124.5 | 280.63 | 348.65
0.27 | 127.29 | 292.09 | 360.88
0.28 | 130.17 | 303.61 | 372.95
0.29 | 132.86 | 315 | 384.97
0.3 | 135.22 | 326.38 | 397.13
0.31 | 137.33 | 337.69 | 408.83
0.32 | 139.38 | 348.88 | 420.71
0.33 | 141.46 | 359.91 | 432.41
0.34 | 143.48 | 371 | 443.94
0.35 | 145.42 | 381.87 | 455.27
0.36 | 146.77 | 392.5 | 466.59
0.37 | 148.23 | 403.22 | 477.81
0.38 | 149.98 | 413.53 | 488.7
0.39 | 151.31 | 423.83 | 499.52
0.4 | 152.57 | 433.81 | 510.01
0.41 | 153.58 | 443.53 | 520.51
0.42 | 154.84 | 453.29 | 530.85
0.43 | 156.17 | 462.64 | 540.87
0.44 | 157.09 | 471.83 | 550.86
0.45 | 157.97 | 480.71 | 560.33
0.46 | 158.79 | 489.38 | 569.93
0.47 | 159.72 | 497.65 | 578.6
0.48 | 160.75 | 505.79 | 588
0.49 | 161.68 | 513.66 | 596.8
0.5 | 162.06 | 521.11 | 605.1

## Tranconductance (mS-mm)
VGS (V) | VDS = 0.100 V | VDS = 0.500 V | VDS = 0.900 V
-0.75 | -0.00261 | -0.00747 | -0.0357
-0.74 | -0.00253 | -0.00808 | -0.0308
-0.73 | -0.00275 | -0.010005 | -0.0263
-0.72 | -0.002895 | -0.009565 | -0.0262
-0.71 | -0.00234 | -0.009185 | -0.02515
-0.7 | -0.002085 | -0.00979 | -0.02575
-0.69 | -0.0020805 | -0.008375 | -0.02685
-0.68 | -0.0022545 | -0.008165 | -0.0282
-0.67 | -0.002409 | -0.008285 | -0.02655
-0.66 | -0.002061 | -0.00791 | -0.0203
-0.65 | -0.001876 | -0.007185 | -0.0205
-0.64 | -0.001919 | -0.00746 | -0.0261
-0.63 | -0.001892 | -0.007125 | -0.02385
-0.62 | -0.001652 | -0.007305 | -0.0202
-0.61 | -0.00158 | -0.00676 | -0.0212
-0.6 | -0.00164 | -0.00595 | -0.02015
-0.59 | -0.0016775 | -0.00715 | -0.0192
-0.58 | -0.0016455 | -0.00577 | -0.01795
-0.57 | -0.0013955 | -0.00511 | -0.02035
-0.56 | -0.00136 | -0.005125 | -0.0229
-0.55 | -0.001305 | -0.00615 | -0.01745
-0.54 | -0.001143 | -0.005875 | -0.0157
-0.53 | -0.001112 | -0.00468 | -0.01815
-0.52 | -0.001112 | -0.00437 | -0.01665
-0.51 | -0.001079 | -0.004585 | -0.01555
-0.5 | -0.000889 | -0.00489 | -0.01505
-0.49 | -0.0008705 | -0.003795 | -0.010295
-0.48 | -0.000737 | -0.003285 | -0.011525
-0.47 | -0.0005245 | -0.002735 | -0.013875
-0.46 | -0.000436 | -0.002995 | -0.00855
-0.45 | -0.000244 | -0.0022 | -0.006115
-0.44 | 8.5e-06 | -0.000925 | -0.004255
-0.43 | 0.000423 | -1e-05 | 0.000615
-0.42 | 0.0009535 | 0.001735 | 0.005715
-0.41 | 0.0015045 | 0.004375 | 0.01356
-0.4 | 0.002401 | 0.007855 | 0.02505
-0.39 | 0.0036905 | 0.011815 | 0.03988
-0.38 | 0.0053515 | 0.017535 | 0.066615
-0.37 | 0.007606 | 0.025455 | 0.09203
-0.36 | 0.01073 | 0.0364 | 0.1289
-0.35 | 0.0174815 | 0.052435 | 0.1904
-0.34 | 0.0239495 | 0.073655 | 0.26955
-0.33 | 0.030685 | 0.10254 | 0.37905
-0.32 | 0.04252 | 0.149725 | 0.5321
-0.31 | 0.05856 | 0.206395 | 0.7563
-0.3 | 0.081395 | 0.27655 | 1.058
-0.29 | 0.112035 | 0.38165 | 1.46085
-0.28 | 0.16707 | 0.531 | 2.0248
-0.27 | 0.226775 | 0.73245 | 2.776
-0.26 | 0.2962 | 0.9979 | 3.7895
-0.25 | 0.40495 | 1.4253 | 5.234
-0.24 | 0.5549 | 1.93345 | 7.093
-0.23 | 0.75275 | 2.561 | 9.591
-0.22 | 1.02485 | 3.4455 | 12.996
-0.21 | 1.46115 | 4.7055 | 17.5795
-0.2 | 1.9667 | 6.3855 | 23.565
-0.19 | 2.5985 | 8.6095 | 31.36
-0.18 | 3.514 | 11.363 | 40.885
-0.17 | 4.733 | 15.1375 | 53.13
-0.16 | 6.319 | 20.2365 | 69.585
-0.15 | 8.421 | 26.68 | 89.5
-0.14 | 11.2985 | 34.97 | 112.47
-0.13 | 14.976 | 45.41 | 140.77
-0.12 | 19.7925 | 58.495 | 174.53
-0.11 | 25.945 | 74.58 | 212.9
-0.1 | 34.015 | 95.675 | 254.95
-0.09 | 44.24 | 121.17 | 296.3
-0.08 | 55.965 | 148.2 | 344.15
-0.07 | 71.39 | 180.15 | 396.25
-0.06 | 90.46 | 220.65 | 452.45
-0.05 | 110.36 | 261.65 | 502.95
-0.04 | 135.15 | 305.9 | 549.95
-0.03 | 163.9 | 360.7 | 603.1
-0.02 | 193.05 | 410.1 | 660.45
-0.01 | 226.75 | 463.25 | 716.9
0 | 264 | 521.3 | 760.3
0.01 | 298.15 | 568.5 | 805
0.02 | 332.8 | 618.1 | 845.5
0.03 | 367.35 | 671.9 | 888
0.04 | 396.55 | 710.6 | 929.5
0.05 | 427.9 | 755.5 | 963.5
0.06 | 458.75 | 810.5 | 998.5
0.07 | 478.55 | 847.5 | 1031
0.08 | 492.95 | 883.5 | 1060.5
0.09 | 502.35 | 908.5 | 1078.5
0.1 | 504.7 | 941 | 1105.5
0.11 | 512.3 | 980 | 1125.5
0.12 | 515 | 998 | 1145
0.13 | 510 | 1015.5 | 1168
0.14 | 504 | 1038 | 1176
0.15 | 501.5 | 1069.5 | 1196
0.16 | 491.5 | 1087.5 | 1197.5
0.17 | 465.5 | 1090.5 | 1201.5
0.18 | 437 | 1096 | 1215
0.19 | 421 | 1115.5 | 1217
0.2 | 416.5 | 1141 | 1227
0.21 | 397 | 1142.5 | 1228.5
0.22 | 376 | 1147 | 1225
0.23 | 359.5 | 1142 | 1228
0.24 | 327.5 | 1145 | 1233.5
0.25 | 307.5 | 1156.5 | 1220.5
0.26 | 293.5 | 1147.5 | 1214
0.27 | 283.5 | 1149 | 1215
0.28 | 278.5 | 1145.5 | 1204.5
0.29 | 252.5 | 1138.5 | 1209
0.3 | 223.5 | 1134.5 | 1193
0.31 | 208 | 1125 | 1179
0.32 | 206.5 | 1111 | 1179
0.33 | 205 | 1106 | 1161.5
0.34 | 198 | 1098 | 1143
0.35 | 164.5 | 1075 | 1132.5
0.36 | 140.5 | 1067.5 | 1127
0.37 | 160.5 | 1051.5 | 1105.5
0.38 | 154 | 1030.5 | 1085.5
0.39 | 129.5 | 1014 | 1065.5
0.4 | 113.5 | 985 | 1049.5
0.41 | 113.5 | 974 | 1042
0.42 | 129.5 | 955.5 | 1018
0.43 | 112.5 | 927 | 1000.5
0.44 | 90 | 903.5 | 973
0.45 | 85 | 877.5 | 953.5
0.46 | 87.5 | 847 | 913.5
0.47 | 98 | 820.5 | 903.5
0.48 | 98 | 800.5 | 910
0.49 | 65.5 | 766 | 855
0.5 | 38 | 745 | 830