## IDS-VDS Characteristic (mA-mm)
VGS (V) | VDS = 0.100 V | VDS = 0.500 V | VDS = 0.900 V
-0.75 | 0.0006863 | 0.0030516 | 0.010505
-0.74 | 0.0006531 | 0.0029682 | 0.01023
-0.73 | 0.0006244 | 0.0028645 | 0.01001
-0.72 | 0.000596 | 0.0027739 | 0.009731
-0.71 | 0.0005642 | 0.0026826 | 0.009482
-0.7 | 0.0005448 | 0.0025896 | 0.009227
-0.69 | 0.0005218 | 0.0025139 | 0.008978
-0.68 | 0.00050075 | 0.0024298 | 0.008712
-0.67 | 0.00048087 | 0.0023409 | 0.008506
-0.66 | 0.00046151 | 0.0022629 | 0.008242
-0.65 | 0.00044084 | 0.0021962 | 0.007982
-0.64 | 0.00041975 | 0.0021356 | 0.007832
-0.63 | 0.0004036 | 0.0020472 | 0.007585
-0.62 | 0.00038708 | 0.0019839 | 0.007382
-0.61 | 0.00036452 | 0.0019088 | 0.007172
-0.6 | 0.00034814 | 0.0018558 | 0.006951
-0.59 | 0.00033362 | 0.0017908 | 0.006746
-0.58 | 0.000321 | 0.001717 | 0.006542
-0.57 | 0.00030597 | 0.0016546 | 0.006342
-0.56 | 0.00028943 | 0.0015948 | 0.006151
-0.55 | 0.00027652 | 0.0015334 | 0.006005
-0.54 | 0.00026637 | 0.0014889 | 0.005801
-0.53 | 0.00025583 | 0.0014355 | 0.005653
-0.52 | 0.00024237 | 0.0013745 | 0.005484
-0.51 | 0.00023205 | 0.0013319 | 0.005323
-0.5 | 0.00021926 | 0.0012869 | 0.005179
-0.49 | 0.0002114 | 0.0012428 | 0.005058
-0.48 | 0.00020205 | 0.0012062 | 0.0049151
-0.47 | 0.00019529 | 0.0011713 | 0.0047837
-0.46 | 0.00018889 | 0.0011497 | 0.0046752
-0.45 | 0.00018539 | 0.001117 | 0.0045769
-0.44 | 0.00018392 | 0.0011114 | 0.0045371
-0.43 | 0.00018545 | 0.0010982 | 0.0045383
-0.42 | 0.00019033 | 0.0011149 | 0.0045691
-0.41 | 0.00020135 | 0.0011381 | 0.0046815
-0.4 | 0.00022039 | 0.0011912 | 0.0048352
-0.39 | 0.00024781 | 0.0012862 | 0.0051375
-0.38 | 0.0002892 | 0.0014255 | 0.0056042
-0.37 | 0.00035229 | 0.0016213 | 0.006428
-0.36 | 0.00043842 | 0.0019204 | 0.007452
-0.35 | 0.00056299 | 0.002343 | 0.008963
-0.34 | 0.0007814 | 0.0029445 | 0.011162
-0.33 | 0.0010338 | 0.003787 | 0.014318
-0.32 | 0.0013857 | 0.0049545 | 0.018692
-0.31 | 0.0018702 | 0.006726 | 0.024747
-0.3 | 0.0025485 | 0.008992 | 0.033674
-0.29 | 0.0034715 | 0.012186 | 0.045657
-0.28 | 0.0047184 | 0.016587 | 0.06269
-0.27 | 0.006776 | 0.022635 | 0.08611
-0.26 | 0.009261 | 0.031097 | 0.11769
-0.25 | 0.012649 | 0.042554 | 0.1614
-0.24 | 0.017194 | 0.05886 | 0.22189
-0.23 | 0.023618 | 0.08037 | 0.30238
-0.22 | 0.032211 | 0.10911 | 0.41273
-0.21 | 0.044049 | 0.14903 | 0.55988
-0.2 | 0.06113 | 0.20302 | 0.762
-0.19 | 0.08295 | 0.27451 | 1.0274
-0.18 | 0.11288 | 0.37322 | 1.3831
-0.17 | 0.15314 | 0.50005 | 1.8507
-0.16 | 0.20658 | 0.6764 | 2.4564
-0.15 | 0.27859 | 0.9016 | 3.2338
-0.14 | 0.37501 | 1.21 | 4.2314
-0.13 | 0.50273 | 1.6043 | 5.4852
-0.12 | 0.6738 | 2.1122 | 7.071
-0.11 | 0.8969 | 2.7745 | 8.966
-0.1 | 1.1931 | 3.61 | 11.275
-0.09 | 1.5784 | 4.6904 | 14.035
-0.08 | 2.0725 | 6.016 | 17.208
-0.07 | 2.7026 | 7.642 | 20.957
-0.06 | 3.4974 | 9.624 | 25.12
-0.05 | 4.4864 | 12.045 | 29.863
-0.04 | 5.713 | 14.905 | 35.129
-0.03 | 7.191 | 18.226 | 40.898
-0.02 | 8.939 | 22.071 | 47.23
-0.01 | 11.08 | 26.357 | 54.104
0 | 13.548 | 31.308 | 61.47
0.01 | 16.342 | 36.765 | 69.3
0.02 | 19.438 | 42.621 | 77.44
0.03 | 22.981 | 49.11 | 86.21
0.04 | 26.814 | 56.064 | 95.29
0.05 | 30.95 | 63.32 | 104.75
0.06 | 35.382 | 71.24 | 114.56
0.07 | 40.041 | 79.54 | 124.6
0.08 | 44.887 | 88.06 | 135.06
0.09 | 49.856 | 96.99 | 145.7
0.1 | 54.939 | 106.23 | 156.67
0.11 | 59.9 | 115.87 | 167.81
0.12 | 65.2 | 125.79 | 179.22
0.13 | 70.35 | 135.89 | 190.78
0.14 | 75.46 | 146.07 | 202.4
0.15 | 80.51 | 156.59 | 214.09
0.16 | 85.43 | 167.38 | 226.3
0.17 | 90.08 | 178.27 | 238.07
0.18 | 94.53 | 189.28 | 250.33
0.19 | 98.99 | 200.24 | 262.41
0.2 | 103.15 | 211.54 | 274.59
0.21 | 107.35 | 222.98 | 286.88
0.22 | 111.12 | 234.38 | 299.12
0.23 | 114.71 | 245.88 | 311.41
0.24 | 117.97 | 257.19 | 323.7
0.25 | 121.26 | 268.79 | 335.94
0.26 | 124.33 | 280.23 | 347.97
0.27 | 127.37 | 291.77 | 360.2
0.28 | 130.21 | 303.16 | 372.23
0.29 | 132.64 | 314.59 | 384.3
0.3 | 134.88 | 325.96 | 396.5
0.31 | 137.17 | 337.24 | 408.17
0.32 | 139.31 | 348.37 | 419.99
0.33 | 141.58 | 359.42 | 431.64
0.34 | 143.22 | 370.53 | 443.12
0.35 | 144.87 | 381.31 | 454.56
0.36 | 146.57 | 391.96 | 465.7
0.37 | 148.37 | 402.71 | 476.93
0.38 | 149.83 | 413.06 | 487.88
0.39 | 150.92 | 423.27 | 498.68
0.4 | 152.16 | 433.17 | 509.05
0.41 | 153.6 | 443 | 519.6
0.42 | 155.04 | 452.65 | 529.82
0.43 | 155.92 | 462.04 | 539.93
0.44 | 156.73 | 471.15 | 549.81
0.45 | 157.77 | 479.9 | 559.24
0.46 | 158.7 | 488.64 | 568.77
0.47 | 159.92 | 496.93 | 577.6
0.48 | 160.34 | 505.07 | 586.6
0.49 | 161.14 | 512.77 | 595.1
0.5 | 162.14 | 520.23 | 603.8

## Tranconductance (mS-mm)
VGS (V) | VDS = 0.100 V | VDS = 0.500 V | VDS = 0.900 V
-0.75 | -0.00332 | -0.00834 | -0.0275
-0.74 | -0.003095 | -0.009355 | -0.02475
-0.73 | -0.002855 | -0.009715 | -0.02495
-0.72 | -0.00301 | -0.009095 | -0.0264
-0.71 | -0.00256 | -0.009215 | -0.0252
-0.7 | -0.00212 | -0.008435 | -0.0252
-0.69 | -0.0022025 | -0.00799 | -0.02575
-0.68 | -0.0020465 | -0.00865 | -0.0236
-0.67 | -0.001962 | -0.008345 | -0.0235
-0.66 | -0.0020015 | -0.007235 | -0.0262
-0.65 | -0.002088 | -0.006365 | -0.0205
-0.64 | -0.001862 | -0.00745 | -0.01985
-0.63 | -0.0016335 | -0.007585 | -0.0225
-0.62 | -0.001954 | -0.00692 | -0.02065
-0.61 | -0.001947 | -0.006405 | -0.02155
-0.6 | -0.001545 | -0.0059 | -0.0213
-0.59 | -0.001357 | -0.00694 | -0.02045
-0.58 | -0.0013825 | -0.00681 | -0.0202
-0.57 | -0.0015785 | -0.00611 | -0.01955
-0.56 | -0.0014725 | -0.00606 | -0.01685
-0.55 | -0.001153 | -0.005295 | -0.0175
-0.54 | -0.0010345 | -0.004895 | -0.0176
-0.53 | -0.0012 | -0.00572 | -0.01585
-0.52 | -0.001189 | -0.00518 | -0.0165
-0.51 | -0.0011555 | -0.00438 | -0.01525
-0.5 | -0.0010325 | -0.004455 | -0.01325
-0.49 | -0.0008605 | -0.004035 | -0.013195
-0.48 | -0.0008055 | -0.003575 | -0.013715
-0.47 | -0.000658 | -0.002825 | -0.011995
-0.46 | -0.000495 | -0.002715 | -0.01034
-0.45 | -0.0002485 | -0.001915 | -0.006905
-0.44 | 3e-06 | -0.00094 | -0.00193
-0.43 | 0.0003205 | 0.000175 | 0.0016
-0.42 | 0.000795 | 0.001995 | 0.00716
-0.41 | 0.001503 | 0.003815 | 0.013305
-0.4 | 0.002323 | 0.007405 | 0.0228
-0.39 | 0.0034405 | 0.011715 | 0.03845
-0.38 | 0.005224 | 0.016755 | 0.064525
-0.37 | 0.007461 | 0.024745 | 0.09239
-0.36 | 0.010535 | 0.036085 | 0.12675
-0.35 | 0.017149 | 0.051205 | 0.1855
-0.34 | 0.0235405 | 0.0722 | 0.26775
-0.33 | 0.030215 | 0.1005 | 0.3765
-0.32 | 0.04182 | 0.14695 | 0.52145
-0.31 | 0.05814 | 0.201875 | 0.7491
-0.3 | 0.080065 | 0.273 | 1.0455
-0.29 | 0.108495 | 0.37975 | 1.4508
-0.28 | 0.165225 | 0.52245 | 2.02265
-0.27 | 0.22713 | 0.7255 | 2.75
-0.26 | 0.29365 | 0.99595 | 3.7645
-0.25 | 0.39665 | 1.38815 | 5.21
-0.24 | 0.54845 | 1.8908 | 7.049
-0.23 | 0.75085 | 2.5125 | 9.542
-0.22 | 1.02155 | 3.433 | 12.875
-0.21 | 1.44595 | 4.6955 | 17.4635
-0.2 | 1.94505 | 6.274 | 23.376
-0.19 | 2.5875 | 8.51 | 31.055
-0.18 | 3.5095 | 11.277 | 41.165
-0.17 | 4.685 | 15.159 | 53.665
-0.16 | 6.2725 | 20.0775 | 69.155
-0.15 | 8.4215 | 26.68 | 88.75
-0.14 | 11.207 | 35.135 | 112.57
-0.13 | 14.9395 | 45.11 | 141.98
-0.12 | 19.7085 | 58.51 | 174.04
-0.11 | 25.965 | 74.89 | 210.2
-0.1 | 34.075 | 95.795 | 253.45
-0.09 | 43.97 | 120.3 | 296.65
-0.08 | 56.21 | 147.58 | 346.1
-0.07 | 71.245 | 180.4 | 395.6
-0.06 | 89.19 | 220.15 | 445.3
-0.05 | 110.78 | 264.05 | 500.45
-0.04 | 135.23 | 309.05 | 551.75
-0.03 | 161.3 | 358.3 | 605.05
-0.02 | 194.45 | 406.55 | 660.3
-0.01 | 230.45 | 461.85 | 712
0 | 263.1 | 520.4 | 759.8
0.01 | 294.5 | 565.65 | 798.5
0.02 | 331.95 | 617.25 | 845.5
0.03 | 368.8 | 672.15 | 892.5
0.04 | 398.45 | 710.5 | 927
0.05 | 428.4 | 758.8 | 963.5
0.06 | 454.55 | 811 | 992.5
0.07 | 475.25 | 841 | 1025
0.08 | 490.75 | 872.5 | 1055
0.09 | 502.6 | 908.5 | 1080.5
0.1 | 502.2 | 944 | 1105.5
0.11 | 513.05 | 978 | 1127.5
0.12 | 522.5 | 1001 | 1148.5
0.13 | 513 | 1014 | 1159
0.14 | 508 | 1035 | 1165.5
0.15 | 498.5 | 1065.5 | 1195
0.16 | 478.5 | 1084 | 1199
0.17 | 455 | 1095 | 1201.5
0.18 | 445.5 | 1098.5 | 1217
0.19 | 431 | 1113 | 1213
0.2 | 418 | 1137 | 1223.5
0.21 | 398.5 | 1142 | 1226.5
0.22 | 368 | 1145 | 1226.5
0.23 | 342.5 | 1140.5 | 1229
0.24 | 327.5 | 1145.5 | 1226.5
0.25 | 318 | 1152 | 1213.5
0.26 | 305.5 | 1149 | 1213
0.27 | 294 | 1146.5 | 1213
0.28 | 263.5 | 1141 | 1205
0.29 | 233.5 | 1140 | 1213.5
0.3 | 226.5 | 1132.5 | 1193.5
0.31 | 221.5 | 1120.5 | 1174.5
0.32 | 220.5 | 1109 | 1173.5
0.33 | 195.5 | 1108 | 1156.5
0.34 | 164.5 | 1094.5 | 1146
0.35 | 167.5 | 1071.5 | 1129
0.36 | 175 | 1070 | 1118.5
0.37 | 163 | 1055 | 1109
0.38 | 127.5 | 1028 | 1087.5
0.39 | 116.5 | 1005.5 | 1058.5
0.4 | 134 | 986.5 | 1046
0.41 | 144 | 974 | 1038.5
0.42 | 116 | 952 | 1016.5
0.43 | 84.5 | 925 | 999.5
0.44 | 92.5 | 893 | 965.5
0.45 | 98.5 | 874.5 | 948
0.46 | 107.5 | 851.5 | 918
0.47 | 82 | 821.5 | 891.5
0.48 | 61 | 792 | 875
0.49 | 90 | 758 | 860
0.5 | 100 | 746 | 870