## IDS-VDS Characteristic (mA-mm)
VGS (V) | VDS = 0.100 V | VDS = 0.500 V | VDS = 0.900 V
-0.75 | 0.0006901 | 0.0029983 | 0.010293
-0.74 | 0.0006546 | 0.0029166 | 0.009986
-0.73 | 0.0006307 | 0.0028163 | 0.009696
-0.72 | 0.0006038 | 0.0027141 | 0.009466
-0.71 | 0.000569 | 0.0026194 | 0.009168
-0.7 | 0.0005429 | 0.0025451 | 0.008947
-0.69 | 0.0005261 | 0.0024419 | 0.008694
-0.68 | 0.00050361 | 0.0023648 | 0.008518
-0.67 | 0.00048006 | 0.0022963 | 0.008265
-0.66 | 0.0004588 | 0.0022125 | 0.008013
-0.65 | 0.00043875 | 0.0021413 | 0.007809
-0.64 | 0.00042035 | 0.0020712 | 0.007582
-0.63 | 0.00040356 | 0.0020024 | 0.007396
-0.62 | 0.00038186 | 0.0019227 | 0.00715
-0.61 | 0.00036556 | 0.0018544 | 0.006954
-0.6 | 0.00034906 | 0.0017924 | 0.006762
-0.59 | 0.00033155 | 0.0017298 | 0.006569
-0.58 | 0.00031893 | 0.0016597 | 0.006403
-0.57 | 0.00030383 | 0.0016197 | 0.006189
-0.56 | 0.00029011 | 0.001558 | 0.005995
-0.55 | 0.00027737 | 0.001503 | 0.005863
-0.54 | 0.00026362 | 0.0014595 | 0.005673
-0.53 | 0.00025066 | 0.0013969 | 0.005465
-0.52 | 0.00023812 | 0.0013557 | 0.005337
-0.51 | 0.0002243 | 0.0012986 | 0.005167
-0.5 | 0.00021662 | 0.0012569 | 0.005034
-0.49 | 0.00020855 | 0.0012159 | 0.0049161
-0.48 | 0.00019955 | 0.001183 | 0.0048071
-0.47 | 0.00019297 | 0.0011556 | 0.004702
-0.46 | 0.00018782 | 0.0011204 | 0.0045981
-0.45 | 0.00018508 | 0.0011107 | 0.0045269
-0.44 | 0.0001849 | 0.0010869 | 0.0044634
-0.43 | 0.00018642 | 0.0010878 | 0.0044469
-0.42 | 0.00019234 | 0.001105 | 0.0045417
-0.41 | 0.00020646 | 0.0011375 | 0.0046503
-0.4 | 0.00022732 | 0.0012039 | 0.0048754
-0.39 | 0.00025896 | 0.0013158 | 0.0052103
-0.38 | 0.00030689 | 0.0014731 | 0.005793
-0.37 | 0.00037437 | 0.0017004 | 0.006588
-0.36 | 0.00047093 | 0.0020358 | 0.007793
-0.35 | 0.0006468 | 0.002512 | 0.009509
-0.34 | 0.000847 | 0.0031862 | 0.011994
-0.33 | 0.0011201 | 0.0041199 | 0.015512
-0.32 | 0.0015019 | 0.0054056 | 0.020299
-0.31 | 0.0020273 | 0.00738 | 0.027328
-0.3 | 0.0027646 | 0.009916 | 0.03698
-0.29 | 0.0037736 | 0.013452 | 0.05063
-0.28 | 0.0051437 | 0.018271 | 0.0691
-0.27 | 0.007364 | 0.025028 | 0.09548
-0.26 | 0.010061 | 0.034254 | 0.12989
-0.25 | 0.013718 | 0.047031 | 0.17835
-0.24 | 0.018723 | 0.06511 | 0.24335
-0.23 | 0.025532 | 0.08863 | 0.33282
-0.22 | 0.034889 | 0.12037 | 0.45441
-0.21 | 0.047417 | 0.16405 | 0.615
-0.2 | 0.06583 | 0.22129 | 0.8335
-0.19 | 0.08929 | 0.3013 | 1.1212
-0.18 | 0.12136 | 0.40672 | 1.4957
-0.17 | 0.16372 | 0.54572 | 1.9989
-0.16 | 0.22117 | 0.7346 | 2.6469
-0.15 | 0.29603 | 0.9785 | 3.4812
-0.14 | 0.39968 | 1.3049 | 4.5466
-0.13 | 0.53416 | 1.7207 | 5.889
-0.12 | 0.7149 | 2.2689 | 7.546
-0.11 | 0.9498 | 2.9646 | 9.556
-0.1 | 1.2557 | 3.8518 | 11.945
-0.09 | 1.6646 | 4.9557 | 14.799
-0.08 | 2.1723 | 6.374 | 18.139
-0.07 | 2.8345 | 8.082 | 21.939
-0.06 | 3.6621 | 10.149 | 26.301
-0.05 | 4.6893 | 12.668 | 31.101
-0.04 | 5.914 | 15.56 | 36.49
-0.03 | 7.429 | 18.988 | 42.46
-0.02 | 9.266 | 22.911 | 48.838
-0.01 | 11.4 | 27.407 | 55.874
0 | 13.927 | 32.374 | 63.35
0.01 | 16.721 | 37.929 | 71.17
0.02 | 19.935 | 43.933 | 79.53
0.03 | 23.53 | 50.555 | 88.35
0.04 | 27.421 | 57.5 | 97.57
0.05 | 31.625 | 65.04 | 107.17
0.06 | 36.056 | 72.85 | 116.97
0.07 | 40.787 | 81.25 | 127.31
0.08 | 45.65 | 90.01 | 137.81
0.09 | 50.692 | 98.91 | 148.52
0.1 | 55.812 | 108.45 | 159.51
0.11 | 60.77 | 117.79 | 170.72
0.12 | 66.06 | 127.87 | 182.28
0.13 | 71.24 | 137.99 | 193.9
0.14 | 76.42 | 148.34 | 205.57
0.15 | 81.37 | 159.03 | 217.17
0.16 | 86.25 | 169.66 | 229.37
0.17 | 90.93 | 180.58 | 241.44
0.18 | 95.43 | 191.65 | 253.49
0.19 | 99.83 | 202.84 | 265.8
0.2 | 104.06 | 213.95 | 277.72
0.21 | 108.15 | 225.61 | 290.18
0.22 | 112 | 236.88 | 302.51
0.23 | 115.39 | 248.37 | 314.71
0.24 | 118.82 | 259.87 | 327.11
0.25 | 122.1 | 271.31 | 339.25
0.26 | 125.21 | 282.89 | 351.49
0.27 | 128.18 | 294.43 | 363.62
0.28 | 130.84 | 305.85 | 375.74
0.29 | 133.21 | 317.28 | 387.56
0.3 | 135.59 | 328.58 | 399.78
0.31 | 137.99 | 339.92 | 411.58
0.32 | 140.13 | 351.06 | 423.33
0.33 | 142.21 | 362.26 | 435.06
0.34 | 143.93 | 373.14 | 446.34
0.35 | 145.5 | 383.97 | 457.84
0.36 | 147.45 | 394.61 | 469.07
0.37 | 149.01 | 405.28 | 480.2
0.38 | 150.41 | 415.68 | 491.17
0.39 | 151.66 | 425.75 | 501.83
0.4 | 152.8 | 435.76 | 512.44
0.41 | 154.36 | 445.56 | 522.78
0.42 | 155.45 | 455.21 | 533.11
0.43 | 156.39 | 464.66 | 542.99
0.44 | 157.29 | 473.65 | 552.81
0.45 | 158.45 | 482.43 | 562.46
0.46 | 159.43 | 491.09 | 571.6
0.47 | 160.37 | 499.4 | 580.8
0.48 | 161.02 | 507.45 | 589.6
0.49 | 161.67 | 515.21 | 598.2
0.5 | 162.89 | 522.58 | 606.6

## Tranconductance (mS-mm)
VGS (V) | VDS = 0.100 V | VDS = 0.500 V | VDS = 0.900 V
-0.75 | -0.00355 | -0.00817 | -0.0307
-0.74 | -0.00297 | -0.0091 | -0.02985
-0.73 | -0.00254 | -0.010125 | -0.026
-0.72 | -0.003085 | -0.009845 | -0.0264
-0.71 | -0.003045 | -0.00845 | -0.02595
-0.7 | -0.002145 | -0.008875 | -0.0237
-0.69 | -0.0019645 | -0.009015 | -0.02145
-0.68 | -0.002302 | -0.00728 | -0.02145
-0.67 | -0.0022405 | -0.007615 | -0.02525
-0.66 | -0.0020655 | -0.00775 | -0.0228
-0.65 | -0.0019225 | -0.007065 | -0.02155
-0.64 | -0.0017595 | -0.006945 | -0.02065
-0.63 | -0.0019245 | -0.007425 | -0.0216
-0.62 | -0.0019 | -0.0074 | -0.0221
-0.61 | -0.00164 | -0.006515 | -0.0194
-0.6 | -0.0017005 | -0.00623 | -0.01925
-0.59 | -0.0015065 | -0.006635 | -0.01795
-0.58 | -0.001386 | -0.005505 | -0.019
-0.57 | -0.001441 | -0.005085 | -0.0204
-0.56 | -0.001323 | -0.005835 | -0.0163
-0.55 | -0.0013245 | -0.004925 | -0.0161
-0.54 | -0.0013355 | -0.005305 | -0.0199
-0.53 | -0.001275 | -0.00519 | -0.0168
-0.52 | -0.001318 | -0.004915 | -0.0149
-0.51 | -0.001075 | -0.00494 | -0.01515
-0.5 | -0.0007875 | -0.004135 | -0.012545
-0.49 | -0.0008535 | -0.003695 | -0.011345
-0.48 | -0.000779 | -0.003015 | -0.010705
-0.47 | -0.0005865 | -0.00313 | -0.01045
-0.46 | -0.0003945 | -0.002245 | -0.008755
-0.45 | -0.000146 | -0.001675 | -0.006735
-0.44 | 6.7e-05 | -0.001145 | -0.004
-0.43 | 0.000372 | 0.000905 | 0.003915
-0.42 | 0.001002 | 0.002485 | 0.01017
-0.41 | 0.001749 | 0.004945 | 0.016685
-0.4 | 0.002625 | 0.008915 | 0.028
-0.39 | 0.0039785 | 0.01346 | 0.04588
-0.38 | 0.0057705 | 0.01923 | 0.068885
-0.37 | 0.008202 | 0.028135 | 0.1
-0.36 | 0.0136215 | 0.04058 | 0.14605
-0.35 | 0.0188035 | 0.05752 | 0.21005
-0.34 | 0.023665 | 0.080395 | 0.30015
-0.33 | 0.032745 | 0.11097 | 0.41525
-0.32 | 0.04536 | 0.163005 | 0.5908
-0.31 | 0.063135 | 0.22552 | 0.83405
-0.3 | 0.087315 | 0.3036 | 1.1651
-0.29 | 0.118955 | 0.41775 | 1.606
-0.28 | 0.17952 | 0.5788 | 2.2425
-0.27 | 0.245865 | 0.79915 | 3.0395
-0.26 | 0.3177 | 1.10015 | 4.1435
-0.25 | 0.4331 | 1.5428 | 5.673
-0.24 | 0.5907 | 2.07995 | 7.7235
-0.23 | 0.8083 | 2.763 | 10.553
-0.22 | 1.09425 | 3.771 | 14.109
-0.21 | 1.54705 | 5.046 | 18.9545
-0.2 | 2.09365 | 6.8625 | 25.31
-0.19 | 2.7765 | 9.2715 | 33.11
-0.18 | 3.7215 | 12.221 | 43.885
-0.17 | 4.9905 | 16.394 | 57.56
-0.16 | 6.6155 | 21.639 | 74.115
-0.15 | 8.9255 | 28.515 | 94.985
-0.14 | 11.9065 | 37.11 | 120.39
-0.13 | 15.761 | 48.2 | 149.97
-0.12 | 20.782 | 62.195 | 183.35
-0.11 | 27.04 | 79.145 | 219.95
-0.1 | 35.74 | 99.555 | 262.15
-0.09 | 45.83 | 126.11 | 309.7
-0.08 | 58.495 | 156.315 | 357
-0.07 | 74.49 | 188.75 | 408.1
-0.06 | 92.74 | 229.3 | 458.1
-0.05 | 112.595 | 270.55 | 509.45
-0.04 | 136.985 | 316 | 567.95
-0.03 | 167.6 | 367.55 | 617.4
-0.02 | 198.55 | 420.95 | 670.7
-0.01 | 233.05 | 473.15 | 725.6
0 | 266.05 | 526.1 | 764.8
0.01 | 300.4 | 577.95 | 809
0.02 | 340.45 | 631.3 | 859
0.03 | 374.3 | 678.35 | 902
0.04 | 404.75 | 724.25 | 941
0.05 | 431.75 | 767.5 | 970
0.06 | 458.1 | 810.5 | 1007
0.07 | 479.7 | 858 | 1042
0.08 | 495.25 | 883 | 1060.5
0.09 | 508.1 | 922 | 1085
0.1 | 503.9 | 944 | 1110
0.11 | 512.4 | 971 | 1138.5
0.12 | 523.5 | 1010 | 1159
0.13 | 518 | 1023.5 | 1164.5
0.14 | 506.5 | 1052 | 1163.5
0.15 | 491.5 | 1066 | 1190
0.16 | 478 | 1077.5 | 1213.5
0.17 | 459 | 1099.5 | 1206
0.18 | 445 | 1113 | 1218
0.19 | 431.5 | 1115 | 1211.5
0.2 | 416 | 1138.5 | 1219
0.21 | 397 | 1146.5 | 1239.5
0.22 | 362 | 1138 | 1226.5
0.23 | 341 | 1149.5 | 1230
0.24 | 335.5 | 1147 | 1227
0.25 | 319.5 | 1151 | 1219
0.26 | 304 | 1156 | 1218.5
0.27 | 281.5 | 1148 | 1212.5
0.28 | 251.5 | 1142.5 | 1197
0.29 | 237.5 | 1136.5 | 1202
0.3 | 239 | 1132 | 1201
0.31 | 227 | 1124 | 1177.5
0.32 | 211 | 1117 | 1174
0.33 | 190 | 1104 | 1150.5
0.34 | 164.5 | 1085.5 | 1139
0.35 | 176 | 1073.5 | 1136.5
0.36 | 175.5 | 1065.5 | 1118
0.37 | 148 | 1053.5 | 1105
0.38 | 132.5 | 1023.5 | 1081.5
0.39 | 119.5 | 1004 | 1063.5
0.4 | 135 | 990.5 | 1047.5
0.41 | 132.5 | 972.5 | 1033.5
0.42 | 101.5 | 955 | 1010.5
0.43 | 92 | 922 | 985
0.44 | 103 | 888.5 | 973.5
0.45 | 107 | 872 | 939.5
0.46 | 96 | 848.5 | 917
0.47 | 79.5 | 818 | 900
0.48 | 65 | 790.5 | 870
0.49 | 93.5 | 756.5 | 850
0.5 | 122 | 737 | 840