## IDS-VDS Characteristic (mA-mm)
VGS (V) | VDS = 0.100 V | VDS = 0.500 V | VDS = 0.900 V
-0.75 | 0.0007046 | 0.0031917 | 0.011003
-0.74 | 0.0006756 | 0.00307 | 0.010791
-0.73 | 0.0006467 | 0.0030007 | 0.010479
-0.72 | 0.0006227 | 0.0029054 | 0.010136
-0.71 | 0.0005935 | 0.002805 | 0.009855
-0.7 | 0.0005676 | 0.002724 | 0.009609
-0.69 | 0.0005436 | 0.0026232 | 0.00936
-0.68 | 0.0005224 | 0.0025163 | 0.009124
-0.67 | 0.00049737 | 0.0024523 | 0.008836
-0.66 | 0.00047583 | 0.0023747 | 0.008562
-0.65 | 0.00045207 | 0.0023004 | 0.008361
-0.64 | 0.00043333 | 0.0022142 | 0.008152
-0.63 | 0.00041678 | 0.0021317 | 0.007901
-0.62 | 0.00039999 | 0.0020448 | 0.00765
-0.61 | 0.00037885 | 0.0019825 | 0.007471
-0.6 | 0.00036444 | 0.0019083 | 0.007189
-0.59 | 0.00034683 | 0.0018609 | 0.007063
-0.58 | 0.00033193 | 0.0017853 | 0.006815
-0.57 | 0.0003146 | 0.0017198 | 0.006629
-0.56 | 0.00029886 | 0.0016559 | 0.006455
-0.55 | 0.00028733 | 0.0016079 | 0.006221
-0.54 | 0.00027139 | 0.0015465 | 0.006071
-0.53 | 0.00025996 | 0.0014885 | 0.00589
-0.52 | 0.00024767 | 0.0014378 | 0.005679
-0.51 | 0.00023716 | 0.0013794 | 0.005563
-0.5 | 0.00022643 | 0.0013416 | 0.005389
-0.49 | 0.00021432 | 0.0012939 | 0.005288
-0.48 | 0.00020697 | 0.0012526 | 0.005074
-0.47 | 0.00020005 | 0.0012093 | 0.0049627
-0.46 | 0.00019427 | 0.0011744 | 0.0048821
-0.45 | 0.00019016 | 0.0011621 | 0.0048158
-0.44 | 0.00018718 | 0.0011447 | 0.0047371
-0.43 | 0.00018913 | 0.0011456 | 0.0047537
-0.42 | 0.00019515 | 0.0011555 | 0.0047675
-0.41 | 0.00020902 | 0.0011939 | 0.0048724
-0.4 | 0.00023012 | 0.0012544 | 0.0050828
-0.39 | 0.00026164 | 0.0013584 | 0.005432
-0.38 | 0.00030805 | 0.0015106 | 0.006049
-0.37 | 0.00037681 | 0.0017413 | 0.006866
-0.36 | 0.00047184 | 0.0020704 | 0.008042
-0.35 | 0.0006449 | 0.0025347 | 0.009768
-0.34 | 0.0008462 | 0.0032063 | 0.012211
-0.33 | 0.0011213 | 0.0041175 | 0.015689
-0.32 | 0.0015065 | 0.0054259 | 0.020564
-0.31 | 0.0020357 | 0.007424 | 0.027351
-0.3 | 0.002771 | 0.009959 | 0.037132
-0.29 | 0.0037894 | 0.013404 | 0.050487
-0.28 | 0.0051462 | 0.018276 | 0.06943
-0.27 | 0.007384 | 0.024998 | 0.09458
-0.26 | 0.010058 | 0.034211 | 0.13031
-0.25 | 0.013744 | 0.046674 | 0.17852
-0.24 | 0.018719 | 0.06504 | 0.24313
-0.23 | 0.025647 | 0.08847 | 0.33341
-0.22 | 0.034989 | 0.1206 | 0.4525
-0.21 | 0.047682 | 0.16334 | 0.6143
-0.2 | 0.06623 | 0.22239 | 0.8315
-0.19 | 0.08979 | 0.30084 | 1.1213
-0.18 | 0.12207 | 0.40745 | 1.5085
-0.17 | 0.16561 | 0.54605 | 2.013
-0.16 | 0.22234 | 0.7321 | 2.6594
-0.15 | 0.29996 | 0.9828 | 3.4922
-0.14 | 0.40371 | 1.301 | 4.5783
-0.13 | 0.53991 | 1.7264 | 5.93
-0.12 | 0.7213 | 2.2679 | 7.542
-0.11 | 0.9599 | 2.9791 | 9.572
-0.1 | 1.2745 | 3.8636 | 11.999
-0.09 | 1.6812 | 5.0122 | 14.909
-0.08 | 2.202 | 6.399 | 18.187
-0.07 | 2.8635 | 8.114 | 22.003
-0.06 | 3.7033 | 10.231 | 26.371
-0.05 | 4.7416 | 12.688 | 31.304
-0.04 | 5.978 | 15.688 | 36.713
-0.03 | 7.518 | 19.128 | 42.508
-0.02 | 9.356 | 23.057 | 49.013
-0.01 | 11.534 | 27.535 | 55.983
0 | 14.061 | 32.656 | 63.53
0.01 | 16.924 | 38.193 | 71.49
0.02 | 20.123 | 44.196 | 79.79
0.03 | 23.709 | 50.846 | 88.56
0.04 | 27.588 | 57.84 | 97.75
0.05 | 31.815 | 65.17 | 107.29
0.06 | 36.31 | 73.22 | 117.15
0.07 | 41.035 | 81.62 | 127.53
0.08 | 45.959 | 90.28 | 137.86
0.09 | 50.932 | 99.35 | 148.69
0.1 | 56.051 | 108.58 | 159.71
0.11 | 61.03 | 118.27 | 170.84
0.12 | 66.3 | 128.22 | 182.44
0.13 | 71.44 | 138.39 | 193.92
0.14 | 76.58 | 148.68 | 205.69
0.15 | 81.58 | 159.27 | 217.55
0.16 | 86.55 | 170.14 | 229.57
0.17 | 91.2 | 181.04 | 241.44
0.18 | 95.65 | 192.1 | 253.6
0.19 | 99.96 | 203.08 | 265.81
0.2 | 104.19 | 214.38 | 278.08
0.21 | 108.27 | 225.95 | 290.46
0.22 | 112.18 | 237.28 | 302.54
0.23 | 115.77 | 248.85 | 314.93
0.24 | 118.99 | 260.19 | 327.2
0.25 | 122.34 | 271.93 | 339.56
0.26 | 125.26 | 283.37 | 351.88
0.27 | 128.18 | 294.83 | 363.84
0.28 | 131.04 | 306.27 | 376.05
0.29 | 133.48 | 317.63 | 387.99
0.3 | 135.89 | 329.15 | 400.09
0.31 | 137.94 | 340.42 | 411.85
0.32 | 140.08 | 351.56 | 423.63
0.33 | 142.28 | 362.63 | 435.38
0.34 | 144.31 | 373.68 | 446.83
0.35 | 145.83 | 384.55 | 458.21
0.36 | 147.39 | 395.21 | 469.35
0.37 | 148.99 | 405.91 | 480.66
0.38 | 150.65 | 416.15 | 491.56
0.39 | 152.2 | 426.4 | 502.32
0.4 | 153.14 | 436.41 | 512.96
0.41 | 154.26 | 446.22 | 523.21
0.42 | 155.64 | 455.88 | 533.6
0.43 | 156.67 | 465.07 | 543.7
0.44 | 157.79 | 474.32 | 553.44
0.45 | 158.48 | 483.2 | 563
0.46 | 159.43 | 491.83 | 572.3
0.47 | 160.56 | 499.98 | 581.6
0.48 | 161.4 | 508.1 | 590.2
0.49 | 162.05 | 515.92 | 599
0.5 | 162.69 | 523.43 | 607.4

## Tranconductance (mS-mm)
VGS (V) | VDS = 0.100 V | VDS = 0.500 V | VDS = 0.900 V
-0.75 | -0.0029 | -0.01217 | -0.0212
-0.74 | -0.002895 | -0.00955 | -0.0262
-0.73 | -0.002645 | -0.00823 | -0.03275
-0.72 | -0.00266 | -0.009785 | -0.0312
-0.71 | -0.002755 | -0.00907 | -0.02635
-0.7 | -0.002495 | -0.00909 | -0.02475
-0.69 | -0.00226 | -0.010385 | -0.02425
-0.68 | -0.0023115 | -0.008545 | -0.0262
-0.67 | -0.0023285 | -0.00708 | -0.0281
-0.66 | -0.002265 | -0.007595 | -0.02375
-0.65 | -0.002125 | -0.008025 | -0.0205
-0.64 | -0.0017645 | -0.008435 | -0.023
-0.63 | -0.001667 | -0.00847 | -0.0251
-0.62 | -0.0018965 | -0.00746 | -0.0215
-0.61 | -0.0017775 | -0.006825 | -0.02305
-0.6 | -0.001601 | -0.00608 | -0.0204
-0.59 | -0.0016255 | -0.00615 | -0.0187
-0.58 | -0.0016115 | -0.007055 | -0.0217
-0.57 | -0.0016535 | -0.00647 | -0.018
-0.56 | -0.0013635 | -0.005595 | -0.0204
-0.55 | -0.0013735 | -0.00547 | -0.0192
-0.54 | -0.0013685 | -0.00597 | -0.01655
-0.53 | -0.001186 | -0.005435 | -0.0196
-0.52 | -0.00114 | -0.005455 | -0.01635
-0.51 | -0.001062 | -0.00481 | -0.0145
-0.5 | -0.001142 | -0.004275 | -0.01375
-0.49 | -0.000973 | -0.00445 | -0.01575
-0.48 | -0.0007135 | -0.00423 | -0.016265
-0.47 | -0.000635 | -0.00391 | -0.009595
-0.46 | -0.0004945 | -0.00236 | -0.007345
-0.45 | -0.0003545 | -0.001485 | -0.00725
-0.44 | -5.15e-05 | -0.000825 | -0.003105
-0.43 | 0.0003985 | 0.00054 | 0.00152
-0.42 | 0.0009945 | 0.002415 | 0.005935
-0.41 | 0.0017485 | 0.004945 | 0.015765
-0.4 | 0.002631 | 0.008225 | 0.02798
-0.39 | 0.0038965 | 0.01281 | 0.04831
-0.38 | 0.0057585 | 0.019145 | 0.0717
-0.37 | 0.0081895 | 0.02799 | 0.09965
-0.36 | 0.0134045 | 0.03967 | 0.1451
-0.35 | 0.018718 | 0.056795 | 0.20845
-0.34 | 0.02382 | 0.07914 | 0.29605
-0.33 | 0.033015 | 0.11098 | 0.41765
-0.32 | 0.04572 | 0.165325 | 0.5831
-0.31 | 0.063225 | 0.226655 | 0.8284
-0.3 | 0.087685 | 0.299 | 1.1568
-0.29 | 0.11876 | 0.41585 | 1.6149
-0.28 | 0.17973 | 0.5797 | 2.20465
-0.27 | 0.24559 | 0.79675 | 3.044
-0.26 | 0.318 | 1.0838 | 4.197
-0.25 | 0.43305 | 1.54145 | 5.641
-0.24 | 0.59515 | 2.0898 | 7.7445
-0.23 | 0.8135 | 2.778 | 10.4685
-0.22 | 1.10175 | 3.7435 | 14.0445
-0.21 | 1.56205 | 5.0895 | 18.95
-0.2 | 2.1054 | 6.875 | 25.35
-0.19 | 2.792 | 9.253 | 33.85
-0.18 | 3.791 | 12.2605 | 44.585
-0.17 | 5.0135 | 16.2325 | 57.545
-0.16 | 6.7175 | 21.8375 | 73.96
-0.15 | 9.0685 | 28.445 | 95.945
-0.14 | 11.9975 | 37.18 | 121.89
-0.13 | 15.8795 | 48.345 | 148.185
-0.12 | 20.9995 | 62.635 | 182.1
-0.11 | 27.66 | 79.785 | 222.85
-0.1 | 36.065 | 101.655 | 266.85
-0.09 | 46.375 | 126.77 | 309.4
-0.08 | 59.115 | 155.09 | 354.7
-0.07 | 75.065 | 191.6 | 409.2
-0.06 | 93.905 | 228.7 | 465.05
-0.05 | 113.735 | 272.85 | 517.1
-0.04 | 138.82 | 322 | 560.2
-0.03 | 168.9 | 368.45 | 615
-0.02 | 200.8 | 420.35 | 673.75
-0.01 | 235.25 | 479.95 | 725.85
0 | 269.5 | 532.9 | 775.35
0.01 | 303.1 | 577 | 813
0.02 | 339.25 | 632.65 | 853.5
0.03 | 373.25 | 682.2 | 898
0.04 | 405.3 | 716.2 | 936.5
0.05 | 436.1 | 769 | 970
0.06 | 461 | 822.5 | 1012
0.07 | 482.45 | 853 | 1035.5
0.08 | 494.85 | 886.5 | 1058
0.09 | 504.6 | 915 | 1092.5
0.1 | 504.9 | 946 | 1107.5
0.11 | 512.45 | 982 | 1136.5
0.12 | 520.5 | 1006 | 1154
0.13 | 514 | 1023 | 1162.5
0.14 | 507 | 1044 | 1181.5
0.15 | 498.5 | 1073 | 1194
0.16 | 481 | 1088.5 | 1194.5
0.17 | 455 | 1098 | 1201.5
0.18 | 438 | 1102 | 1218.5
0.19 | 427 | 1114 | 1224
0.2 | 415.5 | 1143.5 | 1232.5
0.21 | 399.5 | 1145 | 1223
0.22 | 375 | 1145 | 1223.5
0.23 | 340.5 | 1145.5 | 1233
0.24 | 328.5 | 1154 | 1231.5
0.25 | 313.5 | 1159 | 1234
0.26 | 292 | 1145 | 1214
0.27 | 289 | 1145 | 1208.5
0.28 | 265 | 1140 | 1207.5
0.29 | 242.5 | 1144 | 1202
0.3 | 223 | 1139.5 | 1193
0.31 | 209.5 | 1120.5 | 1177
0.32 | 217 | 1110.5 | 1176.5
0.33 | 211.5 | 1106 | 1160
0.34 | 177.5 | 1096 | 1141.5
0.35 | 154 | 1076.5 | 1126
0.36 | 158 | 1068 | 1122.5
0.37 | 163 | 1047 | 1110.5
0.38 | 160.5 | 1024.5 | 1083
0.39 | 124.5 | 1013 | 1070
0.4 | 103 | 991 | 1044.5
0.41 | 125 | 973.5 | 1032
0.42 | 120.5 | 942.5 | 1024.5
0.43 | 107.5 | 922 | 992
0.44 | 90.5 | 906.5 | 965
0.45 | 82 | 875.5 | 943
0.46 | 104 | 839 | 930
0.47 | 98.5 | 813.5 | 895
0.48 | 74.5 | 797 | 870
0.49 | 64.5 | 766.5 | 860
0.5 | 64 | 751 | 840