## IDS-VDS Characteristic (mA-mm)
VGS (V) | VDS = 0.100 V | VDS = 0.500 V | VDS = 0.900 V
-0.75 | 0.000688 | 0.0031537 | 0.011047
-0.74 | 0.0006616 | 0.0030407 | 0.010723
-0.73 | 0.0006303 | 0.0029541 | 0.010451
-0.72 | 0.0006028 | 0.002851 | 0.010148
-0.71 | 0.0005837 | 0.0027621 | 0.009895
-0.7 | 0.0005543 | 0.0026677 | 0.009584
-0.69 | 0.000529 | 0.0025961 | 0.009328
-0.68 | 0.0005066 | 0.0024776 | 0.009094
-0.67 | 0.00048943 | 0.0023973 | 0.008852
-0.66 | 0.00046485 | 0.0023182 | 0.008597
-0.65 | 0.00044239 | 0.0022256 | 0.008341
-0.64 | 0.00042407 | 0.0021446 | 0.008125
-0.63 | 0.0004068 | 0.0020692 | 0.007866
-0.62 | 0.00038403 | 0.0020128 | 0.007644
-0.61 | 0.00037021 | 0.0019268 | 0.007392
-0.6 | 0.00035467 | 0.0018675 | 0.007174
-0.59 | 0.00033641 | 0.0017983 | 0.006939
-0.58 | 0.00032108 | 0.0017324 | 0.006719
-0.57 | 0.00030325 | 0.0016677 | 0.006551
-0.56 | 0.00029116 | 0.0016055 | 0.006301
-0.55 | 0.00027925 | 0.00155 | 0.006105
-0.54 | 0.00026444 | 0.0014867 | 0.005949
-0.53 | 0.00025092 | 0.0014342 | 0.005794
-0.52 | 0.00023884 | 0.0013847 | 0.005643
-0.51 | 0.00022779 | 0.001337 | 0.005447
-0.5 | 0.00021782 | 0.0012892 | 0.005316
-0.49 | 0.00020825 | 0.001253 | 0.005157
-0.48 | 0.00020134 | 0.0012112 | 0.0050147
-0.47 | 0.00019295 | 0.0011774 | 0.0048778
-0.46 | 0.00018823 | 0.0011397 | 0.0047799
-0.45 | 0.00018472 | 0.0011144 | 0.0046807
-0.44 | 0.00018362 | 0.0011096 | 0.0046197
-0.43 | 0.00018503 | 0.0011084 | 0.0046258
-0.42 | 0.00019056 | 0.0011226 | 0.0046701
-0.41 | 0.00020277 | 0.0011531 | 0.0047795
-0.4 | 0.00022323 | 0.001212 | 0.0049634
-0.39 | 0.00025384 | 0.0013091 | 0.0052984
-0.38 | 0.00029903 | 0.0014645 | 0.005887
-0.37 | 0.00036491 | 0.0016836 | 0.006653
-0.36 | 0.00045759 | 0.002009 | 0.007813
-0.35 | 0.0006001 | 0.0024663 | 0.009458
-0.34 | 0.0007849 | 0.0031032 | 0.011832
-0.33 | 0.0010448 | 0.0040097 | 0.015224
-0.32 | 0.0014026 | 0.0052608 | 0.019909
-0.31 | 0.0019019 | 0.007182 | 0.026692
-0.3 | 0.0025899 | 0.009611 | 0.035996
-0.29 | 0.0035245 | 0.013034 | 0.049129
-0.28 | 0.0048412 | 0.01773 | 0.0675
-0.27 | 0.007026 | 0.024213 | 0.09189
-0.26 | 0.009583 | 0.032974 | 0.12662
-0.25 | 0.013055 | 0.045399 | 0.17344
-0.24 | 0.01785 | 0.06323 | 0.23726
-0.23 | 0.024445 | 0.08579 | 0.32612
-0.22 | 0.033391 | 0.11669 | 0.44134
-0.21 | 0.04538 | 0.15883 | 0.6011
-0.2 | 0.06365 | 0.21572 | 0.8166
-0.19 | 0.0862 | 0.29252 | 1.0999
-0.18 | 0.11739 | 0.3948 | 1.4812
-0.17 | 0.15851 | 0.5328 | 1.9781
-0.16 | 0.21435 | 0.7174 | 2.6057
-0.15 | 0.28852 | 0.9556 | 3.4456
-0.14 | 0.38975 | 1.2793 | 4.4937
-0.13 | 0.51981 | 1.6922 | 5.85
-0.12 | 0.6982 | 2.2313 | 7.459
-0.11 | 0.9296 | 2.9096 | 9.492
-0.1 | 1.2335 | 3.7983 | 11.867
-0.09 | 1.6318 | 4.922 | 14.759
-0.08 | 2.1389 | 6.295 | 18.12
-0.07 | 2.7862 | 7.991 | 21.915
-0.06 | 3.5959 | 10.066 | 26.248
-0.05 | 4.6307 | 12.527 | 31.188
-0.04 | 5.836 | 15.476 | 36.576
-0.03 | 7.364 | 18.901 | 42.48
-0.02 | 9.184 | 22.822 | 48.887
-0.01 | 11.304 | 27.309 | 55.84
0 | 13.835 | 32.312 | 63.44
0.01 | 16.67 | 37.881 | 71.35
0.02 | 19.859 | 43.899 | 79.65
0.03 | 23.39 | 50.41 | 88.5
0.04 | 27.273 | 57.42 | 97.71
0.05 | 31.488 | 64.88 | 107.29
0.06 | 35.921 | 72.81 | 117.21
0.07 | 40.715 | 81.23 | 127.45
0.08 | 45.569 | 89.89 | 137.81
0.09 | 50.583 | 98.92 | 148.68
0.1 | 55.658 | 108.11 | 159.68
0.11 | 60.77 | 117.81 | 170.88
0.12 | 65.97 | 127.79 | 182.48
0.13 | 71.05 | 137.93 | 193.82
0.14 | 76.14 | 148.37 | 205.67
0.15 | 81.17 | 158.79 | 217.49
0.16 | 86.09 | 169.66 | 229.52
0.17 | 90.86 | 180.48 | 241.51
0.18 | 95.39 | 191.46 | 253.52
0.19 | 99.68 | 202.64 | 265.66
0.2 | 103.76 | 214.01 | 277.9
0.21 | 107.82 | 225.46 | 290.32
0.22 | 111.69 | 236.84 | 302.46
0.23 | 115.36 | 248.24 | 314.78
0.24 | 118.87 | 259.58 | 327
0.25 | 121.9 | 271.28 | 339.32
0.26 | 124.82 | 282.81 | 351.66
0.27 | 127.77 | 294.29 | 363.54
0.28 | 130.45 | 305.74 | 375.77
0.29 | 133.2 | 316.92 | 387.72
0.3 | 135.52 | 328.5 | 399.77
0.31 | 137.53 | 339.77 | 411.62
0.32 | 139.67 | 350.94 | 423.28
0.33 | 141.83 | 362.12 | 435.05
0.34 | 143.83 | 372.99 | 446.57
0.35 | 145.54 | 383.79 | 457.94
0.36 | 146.95 | 394.57 | 469.02
0.37 | 148.41 | 405.24 | 480.29
0.38 | 150.3 | 415.53 | 491.16
0.39 | 151.61 | 425.67 | 501.91
0.4 | 152.72 | 435.66 | 512.55
0.41 | 153.82 | 445.44 | 522.75
0.42 | 154.91 | 455.27 | 533.13
0.43 | 156.33 | 464.4 | 543.15
0.44 | 157.35 | 473.51 | 553
0.45 | 158.09 | 482.39 | 562.58
0.46 | 158.91 | 491.05 | 571.8
0.47 | 159.98 | 499.42 | 581
0.48 | 161.01 | 507.41 | 589.8
0.49 | 161.75 | 515.12 | 598.6
0.5 | 162.22 | 522.71 | 607.1

## Tranconductance (mS-mm)
VGS (V) | VDS = 0.100 V | VDS = 0.500 V | VDS = 0.900 V
-0.75 | -0.00264 | -0.0113 | -0.0324
-0.74 | -0.002885 | -0.00998 | -0.0298
-0.73 | -0.00294 | -0.009485 | -0.02875
-0.72 | -0.00233 | -0.0096 | -0.0278
-0.71 | -0.002425 | -0.009165 | -0.0282
-0.7 | -0.002735 | -0.0083 | -0.02835
-0.69 | -0.002385 | -0.009505 | -0.0245
-0.68 | -0.0019785 | -0.00994 | -0.0238
-0.67 | -0.0020875 | -0.00797 | -0.02485
-0.66 | -0.002352 | -0.008585 | -0.02555
-0.65 | -0.002039 | -0.00868 | -0.0236
-0.64 | -0.0017795 | -0.00782 | -0.02375
-0.63 | -0.002002 | -0.00659 | -0.02405
-0.62 | -0.0018295 | -0.00712 | -0.0237
-0.61 | -0.001468 | -0.007265 | -0.0235
-0.6 | -0.00169 | -0.006425 | -0.02265
-0.59 | -0.0016795 | -0.006755 | -0.02275
-0.58 | -0.001658 | -0.00653 | -0.0194
-0.57 | -0.001496 | -0.006345 | -0.0209
-0.56 | -0.0012 | -0.005885 | -0.0223
-0.55 | -0.001336 | -0.00594 | -0.0176
-0.54 | -0.0014165 | -0.00579 | -0.01555
-0.53 | -0.00128 | -0.0051 | -0.0153
-0.52 | -0.0011565 | -0.00486 | -0.01735
-0.51 | -0.001051 | -0.004775 | -0.01635
-0.5 | -0.000977 | -0.0042 | -0.0145
-0.49 | -0.000824 | -0.0039 | -0.015065
-0.48 | -0.000765 | -0.00378 | -0.01396
-0.47 | -0.0006555 | -0.003575 | -0.01174
-0.46 | -0.0004115 | -0.00315 | -0.009855
-0.45 | -0.0002305 | -0.001505 | -0.00801
-0.44 | 1.55e-05 | -0.0003 | -0.002745
-0.43 | 0.000347 | 0.00065 | 0.00252
-0.42 | 0.000887 | 0.002235 | 0.007685
-0.41 | 0.0016335 | 0.00447 | 0.014665
-0.4 | 0.0025535 | 0.0078 | 0.025945
-0.39 | 0.00379 | 0.012625 | 0.04618
-0.38 | 0.0055535 | 0.018725 | 0.06773
-0.37 | 0.007928 | 0.027225 | 0.0963
-0.36 | 0.0117595 | 0.039135 | 0.14025
-0.35 | 0.0163655 | 0.05471 | 0.20095
-0.34 | 0.022235 | 0.07717 | 0.2883
-0.33 | 0.030885 | 0.10788 | 0.40385
-0.32 | 0.042855 | 0.158615 | 0.5734
-0.31 | 0.059365 | 0.21751 | 0.80435
-0.3 | 0.08113 | 0.2926 | 1.12185
-0.29 | 0.112565 | 0.40595 | 1.5752
-0.28 | 0.175075 | 0.55895 | 2.13805
-0.27 | 0.23709 | 0.7622 | 2.956
-0.26 | 0.30145 | 1.0593 | 4.0775
-0.25 | 0.41335 | 1.5128 | 5.532
-0.24 | 0.5695 | 2.01955 | 7.634
-0.23 | 0.77705 | 2.673 | 10.204
-0.22 | 1.04675 | 3.652 | 13.749
-0.21 | 1.51295 | 4.9515 | 18.763
-0.2 | 2.041 | 6.6845 | 24.94
-0.19 | 2.687 | 8.954 | 33.23
-0.18 | 3.6155 | 12.014 | 43.91
-0.17 | 4.848 | 16.13 | 56.225
-0.16 | 6.5005 | 21.14 | 73.375
-0.15 | 8.77 | 28.095 | 94.4
-0.14 | 11.5645 | 36.83 | 120.22
-0.13 | 15.4225 | 47.6 | 148.265
-0.12 | 20.4895 | 60.87 | 182.1
-0.11 | 26.765 | 78.35 | 220.4
-0.1 | 35.11 | 100.62 | 263.35
-0.09 | 45.27 | 124.835 | 312.65
-0.08 | 57.72 | 153.45 | 357.8
-0.07 | 72.85 | 188.55 | 406.4
-0.06 | 92.225 | 226.8 | 463.65
-0.05 | 112.005 | 270.5 | 516.4
-0.04 | 136.665 | 318.7 | 564.6
-0.03 | 167.4 | 367.3 | 615.55
-0.02 | 197 | 420.4 | 668
-0.01 | 232.55 | 474.5 | 727.65
0 | 268.3 | 528.6 | 775.5
0.01 | 301.2 | 579.35 | 810.5
0.02 | 336 | 626.45 | 857.5
0.03 | 370.7 | 676.05 | 903
0.04 | 404.9 | 723.5 | 939.5
0.05 | 432.4 | 769.5 | 975
0.06 | 461.35 | 817.5 | 1008
0.07 | 482.4 | 854 | 1030
0.08 | 493.4 | 884.5 | 1061.5
0.09 | 504.45 | 911 | 1093.5
0.1 | 509.35 | 944.5 | 1110
0.11 | 515.6 | 984 | 1140
0.12 | 514 | 1006 | 1147
0.13 | 508.5 | 1029 | 1159.5
0.14 | 506 | 1043 | 1183.5
0.15 | 497.5 | 1064.5 | 1192.5
0.16 | 484.5 | 1084.5 | 1201
0.17 | 465 | 1090 | 1200
0.18 | 441 | 1108 | 1207.5
0.19 | 418.5 | 1127.5 | 1219
0.2 | 407 | 1141 | 1233
0.21 | 396.5 | 1141.5 | 1228
0.22 | 377 | 1139 | 1223
0.23 | 359 | 1137 | 1227
0.24 | 327 | 1152 | 1227
0.25 | 297.5 | 1161.5 | 1233
0.26 | 293.5 | 1150.5 | 1211
0.27 | 281.5 | 1146.5 | 1205.5
0.28 | 271.5 | 1131.5 | 1209
0.29 | 253.5 | 1138 | 1200
0.3 | 216.5 | 1142.5 | 1195
0.31 | 207.5 | 1122 | 1175.5
0.32 | 215 | 1117.5 | 1171.5
0.33 | 208 | 1102.5 | 1164.5
0.34 | 185.5 | 1083.5 | 1144.5
0.35 | 156 | 1079 | 1122.5
0.36 | 143.5 | 1072.5 | 1117.5
0.37 | 167.5 | 1048 | 1107
0.38 | 160 | 1021.5 | 1081
0.39 | 121 | 1006.5 | 1069.5
0.4 | 110.5 | 988.5 | 1042
0.41 | 109.5 | 980.5 | 1029
0.42 | 125.5 | 948 | 1020
0.43 | 122 | 912 | 993.5
0.44 | 88 | 899.5 | 971.5
0.45 | 78 | 877 | 940
0.46 | 94.5 | 851.5 | 921
0.47 | 105 | 818 | 900
0.48 | 88.5 | 785 | 880
0.49 | 60.5 | 765 | 865
0.5 | 47 | 759 | 850