## IDS-VDS Characteristic (mA-mm)
VGS (V) | VDS = 0.100 V | VDS = 0.500 V | VDS = 0.900 V
-0.75 | 0.0007039 | 0.0030644 | 0.010519
-0.74 | 0.0006707 | 0.0029764 | 0.010183
-0.73 | 0.0006476 | 0.0028632 | 0.009942
-0.72 | 0.0006192 | 0.0027703 | 0.009695
-0.71 | 0.0005929 | 0.0026958 | 0.009394
-0.7 | 0.0005637 | 0.0026012 | 0.009109
-0.69 | 0.0005381 | 0.0025331 | 0.008902
-0.68 | 0.0005128 | 0.0024353 | 0.008633
-0.67 | 0.00049606 | 0.0023689 | 0.008401
-0.66 | 0.00047388 | 0.0022911 | 0.008137
-0.65 | 0.00045507 | 0.0022084 | 0.007954
-0.64 | 0.00043315 | 0.0021333 | 0.007732
-0.63 | 0.00041162 | 0.0020596 | 0.007487
-0.62 | 0.00039292 | 0.0019905 | 0.007274
-0.61 | 0.00037557 | 0.0019231 | 0.007084
-0.6 | 0.00036106 | 0.0018621 | 0.006878
-0.59 | 0.00034092 | 0.0017956 | 0.00673
-0.58 | 0.00032592 | 0.0017257 | 0.006513
-0.57 | 0.00031101 | 0.0016649 | 0.006316
-0.56 | 0.00029711 | 0.0016074 | 0.006155
-0.55 | 0.00028177 | 0.0015394 | 0.005957
-0.54 | 0.00027088 | 0.0014961 | 0.005779
-0.53 | 0.00026036 | 0.0014319 | 0.005604
-0.52 | 0.00024734 | 0.0013904 | 0.005434
-0.51 | 0.00023645 | 0.001351 | 0.005329
-0.5 | 0.00022679 | 0.0012994 | 0.005168
-0.49 | 0.00021687 | 0.0012473 | 0.005012
-0.48 | 0.00020875 | 0.0012053 | 0.0049194
-0.47 | 0.00020137 | 0.0011771 | 0.0047983
-0.46 | 0.00019608 | 0.0011552 | 0.0047007
-0.45 | 0.00019183 | 0.0011379 | 0.0046542
-0.44 | 0.0001936 | 0.0011317 | 0.0045955
-0.43 | 0.00019306 | 0.0011387 | 0.0045828
-0.42 | 0.0002011 | 0.0011521 | 0.0046701
-0.41 | 0.00021517 | 0.0011955 | 0.004798
-0.4 | 0.00023842 | 0.0012627 | 0.0050697
-0.39 | 0.00027315 | 0.0013823 | 0.0054761
-0.38 | 0.00032497 | 0.0015509 | 0.006188
-0.37 | 0.00039615 | 0.0018075 | 0.00707
-0.36 | 0.00049928 | 0.0021732 | 0.008384
-0.35 | 0.000681 | 0.002674 | 0.010257
-0.34 | 0.0008961 | 0.0034047 | 0.012991
-0.33 | 0.0011818 | 0.0044071 | 0.016758
-0.32 | 0.0015905 | 0.005899 | 0.02206
-0.31 | 0.0021444 | 0.00781 | 0.02956
-0.3 | 0.0029202 | 0.010557 | 0.039958
-0.29 | 0.0039802 | 0.014315 | 0.054611
-0.28 | 0.0054319 | 0.019488 | 0.07491
-0.27 | 0.007757 | 0.026687 | 0.10223
-0.26 | 0.010614 | 0.036592 | 0.13963
-0.25 | 0.014439 | 0.050022 | 0.19085
-0.24 | 0.01967 | 0.06952 | 0.26042
-0.23 | 0.026821 | 0.09482 | 0.35686
-0.22 | 0.036506 | 0.12827 | 0.4835
-0.21 | 0.049763 | 0.1742 | 0.6535
-0.2 | 0.06918 | 0.23553 | 0.885
-0.19 | 0.094 | 0.31991 | 1.1928
-0.18 | 0.1269 | 0.4327 | 1.5995
-0.17 | 0.1722 | 0.5816 | 2.1298
-0.16 | 0.23195 | 0.7788 | 2.8031
-0.15 | 0.31102 | 1.0383 | 3.6783
-0.14 | 0.41965 | 1.3785 | 4.8023
-0.13 | 0.55912 | 1.8212 | 6.208
-0.12 | 0.7498 | 2.3965 | 7.884
-0.11 | 0.9927 | 3.13 | 9.993
-0.1 | 1.317 | 4.0802 | 12.52
-0.09 | 1.7389 | 5.2285 | 15.49
-0.08 | 2.2723 | 6.707 | 18.957
-0.07 | 2.9501 | 8.474 | 22.802
-0.06 | 3.8018 | 10.63 | 27.258
-0.05 | 4.8739 | 13.221 | 32.267
-0.04 | 6.13 | 16.246 | 37.738
-0.03 | 7.707 | 19.744 | 43.749
-0.02 | 9.545 | 23.774 | 50.319
-0.01 | 11.771 | 28.382 | 57.41
0 | 14.338 | 33.482 | 64.9
0.01 | 17.229 | 39.112 | 72.97
0.02 | 20.416 | 45.194 | 81.31
0.03 | 24.071 | 51.876 | 90.18
0.04 | 27.999 | 58.92 | 99.57
0.05 | 32.219 | 66.5 | 109.06
0.06 | 36.725 | 74.41 | 119.16
0.07 | 41.417 | 82.89 | 129.41
0.08 | 46.312 | 91.62 | 139.92
0.09 | 51.349 | 100.67 | 150.65
0.1 | 56.457 | 110.05 | 161.7
0.11 | 61.47 | 119.56 | 172.97
0.12 | 66.74 | 129.66 | 184.49
0.13 | 71.91 | 139.83 | 196.07
0.14 | 76.98 | 150.21 | 207.61
0.15 | 81.9 | 160.91 | 219.56
0.16 | 86.77 | 171.53 | 231.63
0.17 | 91.44 | 182.46 | 243.63
0.18 | 96.03 | 193.56 | 255.84
0.19 | 100.44 | 204.74 | 267.82
0.2 | 104.56 | 215.86 | 280.14
0.21 | 108.42 | 227.35 | 292.52
0.22 | 112.19 | 238.83 | 304.78
0.23 | 115.81 | 250.17 | 317
0.24 | 119.3 | 261.71 | 329.18
0.25 | 122.54 | 273.13 | 341.52
0.26 | 125.59 | 284.69 | 353.65
0.27 | 128.2 | 296.24 | 365.74
0.28 | 131.02 | 307.62 | 377.71
0.29 | 133.47 | 319.04 | 389.74
0.3 | 135.95 | 330.28 | 401.83
0.31 | 138.24 | 341.61 | 413.59
0.32 | 140.27 | 352.75 | 425.43
0.33 | 142.2 | 363.87 | 436.79
0.34 | 143.94 | 374.75 | 448.36
0.35 | 145.79 | 385.51 | 459.72
0.36 | 147.48 | 396.21 | 470.84
0.37 | 149.01 | 406.79 | 481.99
0.38 | 150.34 | 417.16 | 492.82
0.39 | 151.7 | 427.12 | 503.5
0.4 | 153.14 | 437.14 | 514.06
0.41 | 154.31 | 446.9 | 524.39
0.42 | 155.51 | 456.59 | 534.53
0.43 | 156.37 | 465.86 | 544.51
0.44 | 157.51 | 474.79 | 554.33
0.45 | 158.59 | 483.63 | 563.89
0.46 | 159.15 | 492.26 | 573.1
0.47 | 160.23 | 500.52 | 582.2
0.48 | 160.93 | 508.42 | 591
0.49 | 161.88 | 516.15 | 599.4
0.5 | 162.51 | 523.61 | 607.8

## Tranconductance (mS-mm)
VGS (V) | VDS = 0.100 V | VDS = 0.500 V | VDS = 0.900 V
-0.75 | -0.00332 | -0.0088 | -0.0336
-0.74 | -0.002815 | -0.01006 | -0.02885
-0.73 | -0.002575 | -0.010305 | -0.0244
-0.72 | -0.002735 | -0.00837 | -0.0274
-0.71 | -0.002775 | -0.008455 | -0.0293
-0.7 | -0.00274 | -0.008135 | -0.0246
-0.69 | -0.002545 | -0.008295 | -0.0238
-0.68 | -0.002102 | -0.00821 | -0.02505
-0.67 | -0.001946 | -0.00721 | -0.0248
-0.66 | -0.0020495 | -0.008025 | -0.02235
-0.65 | -0.0020365 | -0.00789 | -0.02025
-0.64 | -0.0021725 | -0.00744 | -0.02335
-0.63 | -0.0020115 | -0.00714 | -0.0229
-0.62 | -0.0018025 | -0.006825 | -0.02015
-0.61 | -0.001593 | -0.00642 | -0.0198
-0.6 | -0.0017325 | -0.006375 | -0.0177
-0.59 | -0.001757 | -0.00682 | -0.01825
-0.58 | -0.0014955 | -0.006535 | -0.0207
-0.57 | -0.0014405 | -0.005915 | -0.0179
-0.56 | -0.001462 | -0.006275 | -0.01795
-0.55 | -0.0013115 | -0.005565 | -0.0188
-0.54 | -0.0010705 | -0.005375 | -0.01765
-0.53 | -0.001177 | -0.005285 | -0.01725
-0.52 | -0.0011955 | -0.004045 | -0.01375
-0.51 | -0.0010275 | -0.00455 | -0.0133
-0.5 | -0.000979 | -0.005185 | -0.01585
-0.49 | -0.000902 | -0.004705 | -0.01243
-0.48 | -0.000775 | -0.00351 | -0.010685
-0.47 | -0.0006335 | -0.002505 | -0.010935
-0.46 | -0.000477 | -0.00196 | -0.007205
-0.45 | -0.000124 | -0.001175 | -0.00526
-0.44 | 6.15e-05 | 4e-05 | -0.00357
-0.43 | 0.000375 | 0.00102 | 0.00373
-0.42 | 0.0011055 | 0.00284 | 0.01076
-0.41 | 0.001866 | 0.00553 | 0.01998
-0.4 | 0.002899 | 0.00934 | 0.033905
-0.39 | 0.0043275 | 0.01441 | 0.055915
-0.38 | 0.00615 | 0.02126 | 0.079695
-0.37 | 0.0087155 | 0.031115 | 0.1098
-0.36 | 0.0142425 | 0.043325 | 0.15935
-0.35 | 0.019841 | 0.061575 | 0.23035
-0.34 | 0.02504 | 0.086655 | 0.32505
-0.33 | 0.03472 | 0.124715 | 0.45345
-0.32 | 0.04813 | 0.170145 | 0.6401
-0.31 | 0.066485 | 0.2329 | 0.8949
-0.3 | 0.09179 | 0.32525 | 1.25255
-0.29 | 0.125585 | 0.44655 | 1.7476
-0.28 | 0.18884 | 0.6186 | 2.38095
-0.27 | 0.259105 | 0.8552 | 3.236
-0.26 | 0.3341 | 1.16675 | 4.431
-0.25 | 0.4528 | 1.6464 | 6.0395
-0.24 | 0.6191 | 2.2399 | 8.3005
-0.23 | 0.8418 | 2.9375 | 11.154
-0.22 | 1.1471 | 3.969 | 14.832
-0.21 | 1.6337 | 5.363 | 20.075
-0.2 | 2.21185 | 7.2855 | 26.965
-0.19 | 2.886 | 9.8585 | 35.725
-0.18 | 3.91 | 13.0845 | 46.85
-0.17 | 5.2525 | 17.305 | 60.18
-0.16 | 6.941 | 22.835 | 77.425
-0.15 | 9.385 | 29.985 | 99.96
-0.14 | 12.405 | 39.145 | 126.485
-0.13 | 16.5075 | 50.9 | 154.085
-0.12 | 21.679 | 65.44 | 189.25
-0.11 | 28.36 | 84.185 | 231.8
-0.1 | 37.31 | 104.925 | 274.85
-0.09 | 47.765 | 131.34 | 321.85
-0.08 | 60.56 | 162.275 | 365.6
-0.07 | 76.475 | 196.15 | 415.05
-0.06 | 96.19 | 237.35 | 473.25
-0.05 | 116.41 | 280.8 | 524
-0.04 | 141.655 | 326.15 | 574.1
-0.03 | 170.75 | 376.4 | 629.05
-0.02 | 203.2 | 431.9 | 683.05
-0.01 | 239.65 | 485.4 | 729.05
0 | 272.9 | 536.5 | 778
0.01 | 303.9 | 585.6 | 820.5
0.02 | 342.1 | 638.2 | 860.5
0.03 | 379.15 | 686.3 | 913
0.04 | 407.4 | 731.2 | 944
0.05 | 436.3 | 774.5 | 979.5
0.06 | 459.9 | 819.5 | 1017.5
0.07 | 479.35 | 860.5 | 1038
0.08 | 496.6 | 889 | 1062
0.09 | 507.25 | 921.5 | 1089
0.1 | 506.05 | 944.5 | 1116
0.11 | 514.15 | 980.5 | 1139.5
0.12 | 522 | 1013.5 | 1155
0.13 | 512 | 1027.5 | 1156
0.14 | 499.5 | 1054 | 1174.5
0.15 | 489.5 | 1066 | 1201
0.16 | 477 | 1077.5 | 1203.5
0.17 | 463 | 1101.5 | 1210.5
0.18 | 450 | 1114 | 1209.5
0.19 | 426.5 | 1115 | 1215
0.2 | 399 | 1130.5 | 1235
0.21 | 381.5 | 1148.5 | 1232
0.22 | 369.5 | 1141 | 1224
0.23 | 355.5 | 1144 | 1220
0.24 | 336.5 | 1148 | 1226
0.25 | 314.5 | 1149 | 1223.5
0.26 | 283 | 1155.5 | 1211
0.27 | 271.5 | 1146.5 | 1203
0.28 | 263.5 | 1140 | 1200
0.29 | 246.5 | 1133 | 1206
0.3 | 238.5 | 1128.5 | 1192.5
0.31 | 216 | 1123.5 | 1180
0.32 | 198 | 1113 | 1160
0.33 | 183.5 | 1100 | 1146.5
0.34 | 179.5 | 1082 | 1146.5
0.35 | 177 | 1073 | 1124
0.36 | 161 | 1064 | 1113.5
0.37 | 143 | 1047.5 | 1099
0.38 | 134.5 | 1016.5 | 1075.5
0.39 | 140 | 999 | 1062
0.4 | 130.5 | 989 | 1044.5
0.41 | 118.5 | 972.5 | 1023.5
0.42 | 103 | 948 | 1006
0.43 | 100 | 910 | 990
0.44 | 111 | 888.5 | 969
0.45 | 82 | 873.5 | 938.5
0.46 | 82 | 844.5 | 915.5
0.47 | 89 | 808 | 895
0.48 | 82.5 | 781.5 | 860
0.49 | 79 | 759.5 | 840
0.5 | 63 | 746 | 840