## IDS-VDS Characteristic (mA-mm)
VGS (V) | VDS = 0.100 V | VDS = 0.500 V | VDS = 0.900 V
-0.75 | 0.0006271 | 0.0026275 | 0.008874
-0.74 | 0.0005959 | 0.00255 | 0.008606
-0.73 | 0.0005744 | 0.0024501 | 0.008409
-0.72 | 0.000555 | 0.002386 | 0.008155
-0.71 | 0.000531 | 0.0023158 | 0.00792
-0.7 | 0.0005088 | 0.0022579 | 0.007734
-0.69 | 0.00048501 | 0.0021781 | 0.00752
-0.68 | 0.00046682 | 0.0021121 | 0.007292
-0.67 | 0.0004489 | 0.0020571 | 0.00712
-0.66 | 0.00042531 | 0.001981 | 0.006929
-0.65 | 0.00040962 | 0.0019175 | 0.006742
-0.64 | 0.0003923 | 0.0018472 | 0.006537
-0.63 | 0.00037435 | 0.0017885 | 0.006409
-0.62 | 0.00035684 | 0.0017264 | 0.006201
-0.61 | 0.00034066 | 0.0016713 | 0.00606
-0.6 | 0.00032469 | 0.0016197 | 0.005882
-0.59 | 0.00031341 | 0.0015677 | 0.005746
-0.58 | 0.00029884 | 0.0015127 | 0.005597
-0.57 | 0.00028389 | 0.0014622 | 0.005401
-0.56 | 0.00027375 | 0.001412 | 0.005249
-0.55 | 0.000261 | 0.0013614 | 0.005091
-0.54 | 0.00024879 | 0.0013137 | 0.0049697
-0.53 | 0.00023814 | 0.001273 | 0.0048061
-0.52 | 0.00022918 | 0.0012314 | 0.0047332
-0.51 | 0.00021919 | 0.0011961 | 0.0045661
-0.5 | 0.00021006 | 0.0011587 | 0.0044625
-0.49 | 0.00020244 | 0.0011266 | 0.0043346
-0.48 | 0.00019611 | 0.001092 | 0.004261
-0.47 | 0.00018873 | 0.0010621 | 0.0041979
-0.46 | 0.00018507 | 0.0010472 | 0.0040876
-0.45 | 0.0001834 | 0.0010333 | 0.0040699
-0.44 | 0.00018532 | 0.0010324 | 0.0040576
-0.43 | 0.00018952 | 0.0010546 | 0.0041294
-0.42 | 0.00020044 | 0.0010847 | 0.0042428
-0.41 | 0.00021804 | 0.0011367 | 0.0044747
-0.4 | 0.00024484 | 0.0012342 | 0.0047715
-0.39 | 0.00028437 | 0.0013731 | 0.0053036
-0.38 | 0.0003415 | 0.0015836 | 0.00615
-0.37 | 0.00042187 | 0.0018754 | 0.007246
-0.36 | 0.00053709 | 0.0022962 | 0.008822
-0.35 | 0.0007379 | 0.0028894 | 0.011079
-0.34 | 0.0009725 | 0.0037107 | 0.014215
-0.33 | 0.0012927 | 0.0048685 | 0.018657
-0.32 | 0.0017402 | 0.00659 | 0.02492
-0.31 | 0.0023521 | 0.008793 | 0.033657
-0.3 | 0.0031985 | 0.011851 | 0.045665
-0.29 | 0.0043419 | 0.016123 | 0.06267
-0.28 | 0.006173 | 0.022061 | 0.08547
-0.27 | 0.008434 | 0.030097 | 0.11632
-0.26 | 0.011473 | 0.04098 | 0.15971
-0.25 | 0.015582 | 0.056138 | 0.21802
-0.24 | 0.021287 | 0.07756 | 0.29639
-0.23 | 0.029 | 0.10573 | 0.40523
-0.22 | 0.039523 | 0.14207 | 0.54603
-0.21 | 0.053584 | 0.19362 | 0.7366
-0.2 | 0.07487 | 0.26154 | 1
-0.19 | 0.10119 | 0.35327 | 1.3336
-0.18 | 0.13704 | 0.47737 | 1.7837
-0.17 | 0.18402 | 0.6396 | 2.3672
-0.16 | 0.24767 | 0.8545 | 3.1029
-0.15 | 0.33226 | 1.1321 | 4.0537
-0.14 | 0.44616 | 1.5065 | 5.2682
-0.13 | 0.5965 | 1.9791 | 6.796
-0.12 | 0.794 | 2.5983 | 8.576
-0.11 | 1.0484 | 3.3698 | 10.847
-0.1 | 1.3887 | 4.3668 | 13.494
-0.09 | 1.8261 | 5.6099 | 16.599
-0.08 | 2.3787 | 7.143 | 20.184
-0.07 | 3.0913 | 9.018 | 24.147
-0.06 | 3.9614 | 11.255 | 28.783
-0.05 | 5.078 | 13.995 | 34.007
-0.04 | 6.371 | 17.125 | 39.659
-0.03 | 7.996 | 20.751 | 45.82
-0.02 | 9.897 | 24.982 | 52.449
-0.01 | 12.148 | 29.545 | 59.65
0 | 14.762 | 34.867 | 67.38
0.01 | 17.7 | 40.601 | 75.55
0.02 | 21.017 | 46.82 | 83.98
0.03 | 24.652 | 53.52 | 93.09
0.04 | 28.609 | 60.75 | 102.3
0.05 | 32.867 | 68.34 | 111.96
0.06 | 37.381 | 76.46 | 121.96
0.07 | 42.172 | 84.97 | 132.33
0.08 | 47.108 | 93.74 | 142.78
0.09 | 52.159 | 102.84 | 153.67
0.1 | 57.1 | 112.16 | 164.72
0.11 | 62.35 | 121.94 | 175.95
0.12 | 67.56 | 131.96 | 187.57
0.13 | 72.65 | 142.18 | 198.92
0.14 | 77.64 | 152.64 | 210.74
0.15 | 82.56 | 163.09 | 222.58
0.16 | 87.45 | 174.03 | 234.56
0.17 | 92.16 | 184.78 | 246.65
0.18 | 96.67 | 195.87 | 258.58
0.19 | 100.83 | 206.91 | 270.8
0.2 | 104.93 | 218.27 | 282.91
0.21 | 108.81 | 229.74 | 295.23
0.22 | 112.6 | 241.03 | 307.27
0.23 | 116.25 | 252.41 | 319.56
0.24 | 119.71 | 263.68 | 331.72
0.25 | 122.78 | 275.35 | 343.96
0.26 | 125.57 | 286.85 | 356.04
0.27 | 128.3 | 298.22 | 367.93
0.28 | 130.98 | 309.6 | 380
0.29 | 133.81 | 320.74 | 391.98
0.3 | 136.11 | 332.23 | 403.88
0.31 | 138.24 | 343.42 | 415.7
0.32 | 140.09 | 354.47 | 427.16
0.33 | 141.87 | 365.43 | 438.83
0.34 | 144.05 | 376.21 | 450.21
0.35 | 145.79 | 386.95 | 461.4
0.36 | 147.25 | 397.58 | 472.4
0.37 | 148.57 | 408.07 | 483.51
0.38 | 150.22 | 418.11 | 494.29
0.39 | 151.6 | 428.22 | 504.9
0.4 | 153 | 438.11 | 515.2
0.41 | 153.8 | 447.74 | 525.3
0.42 | 154.93 | 457.37 | 535.58
0.43 | 156.34 | 466.37 | 545.5
0.44 | 157.35 | 475.38 | 555.09
0.45 | 158.12 | 484.08 | 564.57
0.46 | 158.85 | 492.65 | 573.6
0.47 | 159.52 | 500.79 | 582.8
0.48 | 160.84 | 508.54 | 591
0.49 | 161.54 | 516.17 | 599.9
0.5 | 161.92 | 523.58 | 607.9

## Tranconductance (mS-mm)
VGS (V) | VDS = 0.100 V | VDS = 0.500 V | VDS = 0.900 V
-0.75 | -0.00312 | -0.00775 | -0.0268
-0.74 | -0.002635 | -0.00887 | -0.02325
-0.73 | -0.002045 | -0.0082 | -0.02255
-0.72 | -0.00217 | -0.006715 | -0.02445
-0.71 | -0.00231 | -0.006405 | -0.02105
-0.7 | -0.0022995 | -0.006885 | -0.02
-0.69 | -0.002099 | -0.00729 | -0.0221
-0.68 | -0.0018055 | -0.00605 | -0.02
-0.67 | -0.0020755 | -0.006555 | -0.01815
-0.66 | -0.001964 | -0.00698 | -0.0189
-0.65 | -0.0016505 | -0.00669 | -0.0196
-0.64 | -0.0017635 | -0.00645 | -0.01665
-0.63 | -0.001773 | -0.00604 | -0.0168
-0.62 | -0.0016845 | -0.00586 | -0.01745
-0.61 | -0.0016075 | -0.005335 | -0.01595
-0.6 | -0.0013625 | -0.00518 | -0.0157
-0.59 | -0.0012925 | -0.00535 | -0.01425
-0.58 | -0.001476 | -0.005275 | -0.01725
-0.57 | -0.0012545 | -0.005035 | -0.0174
-0.56 | -0.0011445 | -0.00504 | -0.0155
-0.55 | -0.001248 | -0.004915 | -0.013965
-0.54 | -0.001143 | -0.00442 | -0.014245
-0.53 | -0.0009805 | -0.004115 | -0.011825
-0.52 | -0.0009475 | -0.003845 | -0.012
-0.51 | -0.000956 | -0.003635 | -0.013535
-0.5 | -0.0008375 | -0.003475 | -0.011575
-0.49 | -0.0006975 | -0.003335 | -0.010075
-0.48 | -0.0006855 | -0.003225 | -0.006835
-0.47 | -0.000552 | -0.00224 | -0.00867
-0.46 | -0.0002665 | -0.00144 | -0.0064
-0.45 | 1.25e-05 | -0.00074 | -0.0015
-0.44 | 0.000306 | 0.001065 | 0.002975
-0.43 | 0.000756 | 0.002615 | 0.00926
-0.42 | 0.001426 | 0.004105 | 0.017265
-0.41 | 0.00222 | 0.007475 | 0.026435
-0.4 | 0.0033165 | 0.01182 | 0.041445
-0.39 | 0.004833 | 0.01747 | 0.068925
-0.38 | 0.006875 | 0.025115 | 0.09712
-0.37 | 0.0097795 | 0.03563 | 0.1336
-0.36 | 0.0158015 | 0.0507 | 0.19165
-0.35 | 0.0217705 | 0.070725 | 0.26965
-0.34 | 0.02774 | 0.098955 | 0.3789
-0.33 | 0.038385 | 0.143965 | 0.53525
-0.32 | 0.05297 | 0.196225 | 0.75
-0.31 | 0.072915 | 0.26305 | 1.03725
-0.3 | 0.09949 | 0.3665 | 1.45065
-0.29 | 0.148725 | 0.5105 | 1.99025
-0.28 | 0.204605 | 0.6987 | 2.6825
-0.27 | 0.265 | 0.94595 | 3.712
-0.26 | 0.3574 | 1.30205 | 5.085
-0.25 | 0.4907 | 1.829 | 6.834
-0.24 | 0.6709 | 2.4796 | 9.3605
-0.23 | 0.9118 | 3.2255 | 12.482
-0.22 | 1.2292 | 4.3945 | 16.5685
-0.21 | 1.76735 | 5.9735 | 22.6985
-0.2 | 2.3803 | 7.9825 | 29.85
-0.19 | 3.1085 | 10.7915 | 39.185
-0.18 | 4.1415 | 14.3165 | 51.68
-0.17 | 5.5315 | 18.8565 | 65.96
-0.16 | 7.412 | 24.625 | 84.325
-0.15 | 9.9245 | 32.6 | 108.265
-0.14 | 13.212 | 42.35 | 137.115
-0.13 | 17.392 | 54.59 | 165.39
-0.12 | 22.595 | 69.535 | 202.55
-0.11 | 29.735 | 88.425 | 245.9
-0.1 | 38.885 | 112.005 | 287.6
-0.09 | 49.5 | 138.81 | 334.5
-0.08 | 63.26 | 170.405 | 377.4
-0.07 | 79.135 | 205.6 | 429.95
-0.06 | 99.335 | 248.85 | 493
-0.05 | 120.48 | 293.5 | 543.8
-0.04 | 145.9 | 337.8 | 590.65
-0.03 | 176.3 | 392.85 | 639.5
-0.02 | 207.6 | 439.7 | 691.5
-0.01 | 243.25 | 494.25 | 746.55
0 | 277.6 | 552.8 | 795
0.01 | 312.75 | 597.65 | 830
0.02 | 347.6 | 645.95 | 877
0.03 | 379.6 | 696.5 | 916
0.04 | 410.75 | 741 | 943.5
0.05 | 438.6 | 785.5 | 983
0.06 | 465.25 | 831.5 | 1018.5
0.07 | 486.35 | 864 | 1041
0.08 | 499.35 | 893.5 | 1067
0.09 | 499.6 | 921 | 1097
0.1 | 509.55 | 955 | 1114
0.11 | 523 | 990 | 1142.5
0.12 | 515 | 1012 | 1148.5
0.13 | 504 | 1034 | 1158.5
0.14 | 495.5 | 1045.5 | 1183
0.15 | 490.5 | 1069.5 | 1191
0.16 | 480 | 1084.5 | 1203.5
0.17 | 461 | 1092 | 1201
0.18 | 433.5 | 1106.5 | 1207.5
0.19 | 413 | 1120 | 1216.5
0.2 | 399 | 1141.5 | 1221.5
0.21 | 383.5 | 1138 | 1218
0.22 | 372 | 1133.5 | 1216.5
0.23 | 355.5 | 1132.5 | 1222.5
0.24 | 326.5 | 1147 | 1220
0.25 | 293 | 1158.5 | 1216
0.26 | 276 | 1143.5 | 1198.5
0.27 | 270.5 | 1137.5 | 1198
0.28 | 275.5 | 1126 | 1202.5
0.29 | 256.5 | 1131.5 | 1194
0.3 | 221.5 | 1134 | 1186
0.31 | 199 | 1112 | 1164
0.32 | 181.5 | 1100.5 | 1156.5
0.33 | 198 | 1087 | 1152.5
0.34 | 196 | 1076 | 1128.5
0.35 | 160 | 1068.5 | 1109.5
0.36 | 139 | 1056 | 1105.5
0.37 | 148.5 | 1026.5 | 1094.5
0.38 | 151.5 | 1007.5 | 1069.5
0.39 | 139 | 1000 | 1045.5
0.4 | 110 | 976 | 1020
0.41 | 96.5 | 963 | 1019
0.42 | 127 | 931.5 | 1010
0.43 | 121 | 900.5 | 975.5
0.44 | 89 | 885.5 | 953.5
0.45 | 75 | 863.5 | 925.5
0.46 | 70 | 835.5 | 911.5
0.47 | 99.5 | 794.5 | 870
0.48 | 101 | 769 | 855
0.49 | 54 | 752 | 845
0.5 | 38 | 741 | 800