## IDS-VDS Characteristic (mA-mm)
VGS (V) | VDS = 0.100 V | VDS = 0.500 V | VDS = 0.900 V
-0.75 | 0.0006616 | 0.0028704 | 0.009842
-0.74 | 0.0006324 | 0.0027988 | 0.009524
-0.73 | 0.000603 | 0.0027166 | 0.009313
-0.72 | 0.0005795 | 0.0026311 | 0.009047
-0.71 | 0.000554 | 0.0025483 | 0.008794
-0.7 | 0.0005281 | 0.0024456 | 0.008594
-0.69 | 0.0005057 | 0.0023652 | 0.008358
-0.68 | 0.00049221 | 0.0023097 | 0.008117
-0.67 | 0.00046618 | 0.002231 | 0.00788
-0.66 | 0.00044631 | 0.0021416 | 0.007672
-0.65 | 0.00042699 | 0.0020719 | 0.007453
-0.64 | 0.00041098 | 0.0020124 | 0.00723
-0.63 | 0.00039198 | 0.0019384 | 0.007032
-0.62 | 0.000377 | 0.001869 | 0.006881
-0.61 | 0.00035889 | 0.0018043 | 0.00665
-0.6 | 0.0003436 | 0.0017494 | 0.006454
-0.59 | 0.00032677 | 0.0016904 | 0.006265
-0.58 | 0.00031316 | 0.0016289 | 0.006071
-0.57 | 0.00029753 | 0.001568 | 0.005899
-0.56 | 0.00028632 | 0.0015187 | 0.005735
-0.55 | 0.00027219 | 0.0014714 | 0.005579
-0.54 | 0.00026015 | 0.0014149 | 0.005432
-0.53 | 0.0002478 | 0.0013657 | 0.005216
-0.52 | 0.0002358 | 0.0013165 | 0.005117
-0.51 | 0.00022541 | 0.0012746 | 0.0050067
-0.5 | 0.00021679 | 0.0012237 | 0.0048242
-0.49 | 0.00020723 | 0.0011973 | 0.0047277
-0.48 | 0.00019897 | 0.0011611 | 0.0045918
-0.47 | 0.00019134 | 0.0011277 | 0.0045047
-0.46 | 0.00018725 | 0.0011031 | 0.0044405
-0.45 | 0.00018595 | 0.0010848 | 0.0043712
-0.44 | 0.00018839 | 0.0010806 | 0.0043868
-0.43 | 0.00019169 | 0.0010878 | 0.0044128
-0.42 | 0.00019868 | 0.0011123 | 0.0044807
-0.41 | 0.00021619 | 0.0011573 | 0.0046576
-0.4 | 0.00024037 | 0.0012439 | 0.0049594
-0.39 | 0.00027982 | 0.0013713 | 0.0054033
-0.38 | 0.00033359 | 0.0015599 | 0.00615
-0.37 | 0.00041035 | 0.001841 | 0.007151
-0.36 | 0.00051887 | 0.0022284 | 0.008551
-0.35 | 0.0007135 | 0.0027799 | 0.010633
-0.34 | 0.0009411 | 0.0035515 | 0.013559
-0.33 | 0.0012497 | 0.0046318 | 0.017653
-0.32 | 0.0016731 | 0.006257 | 0.023305
-0.31 | 0.0022697 | 0.008331 | 0.031378
-0.3 | 0.0030915 | 0.011209 | 0.042707
-0.29 | 0.0042127 | 0.015268 | 0.05826
-0.28 | 0.005811 | 0.020753 | 0.0795
-0.27 | 0.007921 | 0.028398 | 0.10825
-0.26 | 0.010836 | 0.038837 | 0.1478
-0.25 | 0.014786 | 0.053007 | 0.20306
-0.24 | 0.020176 | 0.07349 | 0.27701
-0.23 | 0.02756 | 0.09983 | 0.38061
-0.22 | 0.037548 | 0.13566 | 0.51124
-0.21 | 0.051079 | 0.18354 | 0.6935
-0.2 | 0.0718 | 0.24784 | 0.9341
-0.19 | 0.09745 | 0.33595 | 1.255
-0.18 | 0.13213 | 0.45273 | 1.6858
-0.17 | 0.17795 | 0.6113 | 2.2352
-0.16 | 0.23961 | 0.8132 | 2.9351
-0.15 | 0.32235 | 1.0849 | 3.848
-0.14 | 0.43326 | 1.4406 | 5.0066
-0.13 | 0.578 | 1.8938 | 6.451
-0.12 | 0.7713 | 2.491 | 8.216
-0.11 | 1.0222 | 3.2476 | 10.357
-0.1 | 1.3546 | 4.2081 | 12.914
-0.09 | 1.7779 | 5.4333 | 15.994
-0.08 | 2.3246 | 6.936 | 19.502
-0.07 | 3.0202 | 8.721 | 23.366
-0.06 | 3.893 | 10.932 | 27.939
-0.05 | 4.9778 | 13.56 | 33.036
-0.04 | 6.275 | 16.684 | 38.573
-0.03 | 7.864 | 20.248 | 44.739
-0.02 | 9.755 | 24.287 | 51.264
-0.01 | 11.979 | 28.95 | 58.32
0 | 14.57 | 34.182 | 66.11
0.01 | 17.504 | 39.91 | 74.2
0.02 | 20.74 | 46.037 | 82.61
0.03 | 24.395 | 52.821 | 91.72
0.04 | 28.287 | 59.83 | 100.77
0.05 | 32.555 | 67.48 | 110.5
0.06 | 37.089 | 75.52 | 120.48
0.07 | 41.856 | 84.04 | 130.9
0.08 | 46.773 | 92.78 | 141.42
0.09 | 51.768 | 101.78 | 152.28
0.1 | 56.903 | 111.24 | 163.22
0.11 | 61.98 | 121 | 174.53
0.12 | 67.16 | 131.06 | 186.11
0.13 | 72.29 | 141.34 | 197.57
0.14 | 77.36 | 151.6 | 209.37
0.15 | 82.36 | 162.23 | 221.29
0.16 | 87.3 | 173.1 | 233.3
0.17 | 91.96 | 183.98 | 245.51
0.18 | 96.41 | 195.03 | 257.43
0.19 | 100.66 | 206.23 | 269.68
0.2 | 104.79 | 217.61 | 281.94
0.21 | 108.89 | 229.02 | 294.35
0.22 | 112.7 | 240.44 | 306.5
0.23 | 116.23 | 251.67 | 318.74
0.24 | 119.56 | 263.29 | 331.02
0.25 | 122.74 | 274.87 | 343.4
0.26 | 125.65 | 286.38 | 355.5
0.27 | 128.57 | 297.88 | 367.52
0.28 | 131.36 | 309.13 | 379.68
0.29 | 133.77 | 320.54 | 391.63
0.3 | 136.15 | 332 | 403.67
0.31 | 138.27 | 343.26 | 415.53
0.32 | 140.35 | 354.38 | 427.05
0.33 | 142.54 | 365.42 | 438.8
0.34 | 144.31 | 376.34 | 450.28
0.35 | 145.95 | 387.19 | 461.55
0.36 | 147.49 | 397.86 | 472.75
0.37 | 149.14 | 408.3 | 483.79
0.38 | 150.66 | 418.7 | 494.65
0.39 | 152.12 | 428.79 | 505.42
0.4 | 153.08 | 438.71 | 515.94
0.41 | 154.29 | 448.46 | 526.14
0.42 | 155.66 | 457.94 | 536.42
0.43 | 156.61 | 467.27 | 546.35
0.44 | 157.69 | 476.23 | 556.06
0.45 | 158.47 | 485.03 | 565.65
0.46 | 159.38 | 493.67 | 574.6
0.47 | 160.5 | 501.87 | 584
0.48 | 161.18 | 509.82 | 592.4
0.49 | 161.94 | 517.43 | 601
0.5 | 162.62 | 524.97 | 609.8

## Tranconductance (mS-mm)
VGS (V) | VDS = 0.100 V | VDS = 0.500 V | VDS = 0.900 V
-0.75 | -0.00292 | -0.00716 | -0.0318
-0.74 | -0.00293 | -0.00769 | -0.02645
-0.73 | -0.002645 | -0.008385 | -0.02385
-0.72 | -0.00245 | -0.008415 | -0.02595
-0.71 | -0.00257 | -0.009275 | -0.02265
-0.7 | -0.002415 | -0.009155 | -0.0218
-0.69 | -0.0017945 | -0.006795 | -0.02385
-0.68 | -0.001976 | -0.00671 | -0.0239
-0.67 | -0.002295 | -0.008405 | -0.02225
-0.66 | -0.0019595 | -0.007955 | -0.02135
-0.65 | -0.0017665 | -0.00646 | -0.0221
-0.64 | -0.0017505 | -0.006675 | -0.02105
-0.63 | -0.001699 | -0.00717 | -0.01745
-0.62 | -0.0016545 | -0.006705 | -0.0191
-0.61 | -0.00167 | -0.00598 | -0.02135
-0.6 | -0.001606 | -0.005695 | -0.01925
-0.59 | -0.001522 | -0.006025 | -0.01915
-0.58 | -0.001462 | -0.00612 | -0.0183
-0.57 | -0.001342 | -0.00551 | -0.0168
-0.56 | -0.001267 | -0.00483 | -0.016
-0.55 | -0.0013085 | -0.00519 | -0.01515
-0.54 | -0.0012195 | -0.005285 | -0.01815
-0.53 | -0.0012175 | -0.00492 | -0.01575
-0.52 | -0.0011195 | -0.004555 | -0.010465
-0.51 | -0.0009505 | -0.00464 | -0.01464
-0.5 | -0.000909 | -0.003865 | -0.01395
-0.49 | -0.000891 | -0.00313 | -0.01162
-0.48 | -0.0007945 | -0.00348 | -0.01115
-0.47 | -0.000586 | -0.0029 | -0.007565
-0.46 | -0.0002695 | -0.002145 | -0.006675
-0.45 | 5.7e-05 | -0.001125 | -0.002685
-0.44 | 0.000287 | 0.00015 | 0.00208
-0.43 | 0.0005145 | 0.001585 | 0.004695
-0.42 | 0.001225 | 0.003475 | 0.01224
-0.41 | 0.0020845 | 0.00658 | 0.023935
-0.4 | 0.0031815 | 0.0107 | 0.037285
-0.39 | 0.004661 | 0.0158 | 0.05953
-0.38 | 0.0065265 | 0.023485 | 0.087385
-0.37 | 0.009264 | 0.033425 | 0.12005
-0.36 | 0.0151575 | 0.046945 | 0.1741
-0.35 | 0.0211115 | 0.066155 | 0.2504
-0.34 | 0.02681 | 0.092595 | 0.351
-0.33 | 0.0366 | 0.135275 | 0.4873
-0.32 | 0.051 | 0.18496 | 0.68625
-0.31 | 0.07092 | 0.2476 | 0.9701
-0.3 | 0.09715 | 0.34685 | 1.3441
-0.29 | 0.135975 | 0.4772 | 1.83965
-0.28 | 0.185415 | 0.6565 | 2.4995
-0.27 | 0.25125 | 0.9042 | 3.415
-0.26 | 0.34325 | 1.23045 | 4.7405
-0.25 | 0.467 | 1.73265 | 6.4605
-0.24 | 0.6387 | 2.34115 | 8.8775
-0.23 | 0.8686 | 3.1085 | 11.7115
-0.22 | 1.17595 | 4.1855 | 15.6445
-0.21 | 1.7126 | 5.609 | 21.143
-0.2 | 2.31855 | 7.6205 | 28.075
-0.19 | 3.0165 | 10.2445 | 37.585
-0.18 | 4.025 | 13.7675 | 49.01
-0.17 | 5.374 | 18.0235 | 62.465
-0.16 | 7.22 | 23.68 | 80.64
-0.15 | 9.6825 | 31.37 | 103.575
-0.14 | 12.7825 | 40.445 | 130.15
-0.13 | 16.902 | 52.52 | 160.47
-0.12 | 22.21 | 67.69 | 195.3
-0.11 | 29.165 | 85.855 | 234.9
-0.1 | 37.785 | 109.285 | 281.85
-0.09 | 48.5 | 136.395 | 329.4
-0.08 | 62.115 | 164.385 | 368.6
-0.07 | 78.42 | 199.8 | 421.85
-0.06 | 97.88 | 241.95 | 483.5
-0.05 | 119.1 | 287.6 | 531.7
-0.04 | 144.31 | 334.4 | 585.15
-0.03 | 174 | 380.15 | 634.55
-0.02 | 205.75 | 435.1 | 679.05
-0.01 | 240.75 | 494.75 | 742.3
0 | 276.25 | 548 | 794
0.01 | 308.5 | 592.75 | 825
0.02 | 344.55 | 645.55 | 876
0.03 | 377.35 | 689.65 | 908
0.04 | 408 | 732.95 | 939
0.05 | 440.1 | 784.5 | 985.5
0.06 | 465.05 | 828 | 1020
0.07 | 484.2 | 863 | 1047
0.08 | 495.6 | 887 | 1069
0.09 | 506.5 | 923 | 1090
0.1 | 510.6 | 961 | 1112.5
0.11 | 512.85 | 991 | 1144.5
0.12 | 515.5 | 1017 | 1152
0.13 | 510 | 1027 | 1163
0.14 | 503.5 | 1044.5 | 1186
0.15 | 497 | 1075 | 1196.5
0.16 | 480 | 1087.5 | 1211
0.17 | 455.5 | 1096.5 | 1206.5
0.18 | 435 | 1112.5 | 1208.5
0.19 | 419 | 1129 | 1225.5
0.2 | 411.5 | 1139.5 | 1233.5
0.21 | 395.5 | 1141.5 | 1228
0.22 | 367 | 1132.5 | 1219.5
0.23 | 343 | 1142.5 | 1226
0.24 | 325.5 | 1160 | 1233
0.25 | 304.5 | 1154.5 | 1224
0.26 | 291.5 | 1150.5 | 1206
0.27 | 285.5 | 1137.5 | 1209
0.28 | 260 | 1133 | 1205.5
0.29 | 239.5 | 1143.5 | 1199.5
0.3 | 225 | 1136 | 1195
0.31 | 210 | 1119 | 1169
0.32 | 213.5 | 1108 | 1163.5
0.33 | 198 | 1098 | 1161.5
0.34 | 170.5 | 1088.5 | 1137.5
0.35 | 159 | 1076 | 1123.5
0.36 | 159.5 | 1055.5 | 1112
0.37 | 158.5 | 1042 | 1095
0.38 | 149 | 1024.5 | 1081.5
0.39 | 121 | 1000.5 | 1064.5
0.4 | 108.5 | 983.5 | 1036
0.41 | 129 | 961.5 | 1024
0.42 | 116 | 940.5 | 1010.5
0.43 | 101.5 | 914.5 | 982
0.44 | 93 | 888 | 965
0.45 | 84.5 | 872 | 927
0.46 | 101.5 | 842 | 917.5
0.47 | 90 | 807.5 | 890
0.48 | 72 | 778 | 850
0.49 | 72 | 757.5 | 870
0.5 | 68 | 754 | 880