## IDS-VDS Characteristic (mA-mm)
VGS (V) | VDS = 0.100 V | VDS = 0.500 V | VDS = 0.900 V
-0.75 | 0.0007319 | 0.0032312 | 0.011108
-0.74 | 0.0006985 | 0.003121 | 0.010773
-0.73 | 0.0006663 | 0.0030455 | 0.010486
-0.72 | 0.0006368 | 0.002926 | 0.010281
-0.71 | 0.0006118 | 0.0028351 | 0.009924
-0.7 | 0.0005879 | 0.0027114 | 0.009665
-0.69 | 0.0005588 | 0.0026489 | 0.009403
-0.68 | 0.0005329 | 0.0025514 | 0.009153
-0.67 | 0.0005146 | 0.0024682 | 0.008926
-0.66 | 0.00049391 | 0.0023891 | 0.008665
-0.65 | 0.0004702 | 0.0022963 | 0.008427
-0.64 | 0.00044464 | 0.0022296 | 0.008224
-0.63 | 0.00042518 | 0.0021474 | 0.007967
-0.62 | 0.00040821 | 0.0020615 | 0.007718
-0.61 | 0.0003889 | 0.0019867 | 0.007526
-0.6 | 0.00037207 | 0.0019329 | 0.007272
-0.59 | 0.00035582 | 0.0018536 | 0.00704
-0.58 | 0.00033848 | 0.0017866 | 0.006835
-0.57 | 0.00032348 | 0.001723 | 0.006622
-0.56 | 0.00030674 | 0.0016482 | 0.006475
-0.55 | 0.00029223 | 0.0016 | 0.006245
-0.54 | 0.00027878 | 0.0015367 | 0.006064
-0.53 | 0.00026451 | 0.0014938 | 0.005953
-0.52 | 0.0002509 | 0.0014287 | 0.005757
-0.51 | 0.00023945 | 0.0013939 | 0.005558
-0.5 | 0.00023071 | 0.0013503 | 0.005411
-0.49 | 0.00022249 | 0.0013039 | 0.005244
-0.48 | 0.00021452 | 0.0012503 | 0.005128
-0.47 | 0.00020519 | 0.0012211 | 0.005019
-0.46 | 0.00020007 | 0.0011832 | 0.0049313
-0.45 | 0.00019502 | 0.0011592 | 0.0048556
-0.44 | 0.00019228 | 0.0011484 | 0.0047991
-0.43 | 0.00019455 | 0.0011453 | 0.0047529
-0.42 | 0.00019959 | 0.0011539 | 0.0047798
-0.41 | 0.00021055 | 0.0011828 | 0.004862
-0.4 | 0.0002299 | 0.001237 | 0.0050715
-0.39 | 0.00025966 | 0.0013344 | 0.0054009
-0.38 | 0.00030488 | 0.0014816 | 0.006013
-0.37 | 0.00036849 | 0.0016998 | 0.006759
-0.36 | 0.00045983 | 0.002007 | 0.007864
-0.35 | 0.0005991 | 0.0024553 | 0.009486
-0.34 | 0.0007846 | 0.0030891 | 0.011853
-0.33 | 0.0010409 | 0.0039591 | 0.015141
-0.32 | 0.0014007 | 0.0052095 | 0.019821
-0.31 | 0.0018916 | 0.007126 | 0.026456
-0.3 | 0.0025763 | 0.009562 | 0.035721
-0.29 | 0.0035208 | 0.012833 | 0.048715
-0.28 | 0.004812 | 0.017535 | 0.06635
-0.27 | 0.007038 | 0.02402 | 0.09067
-0.26 | 0.009604 | 0.032919 | 0.12472
-0.25 | 0.013116 | 0.044942 | 0.17148
-0.24 | 0.017879 | 0.06291 | 0.23398
-0.23 | 0.024567 | 0.08562 | 0.32142
-0.22 | 0.033581 | 0.1159 | 0.43581
-0.21 | 0.045773 | 0.15785 | 0.5944
-0.2 | 0.064 | 0.21424 | 0.8025
-0.19 | 0.087 | 0.29056 | 1.0856
-0.18 | 0.11821 | 0.3942 | 1.4607
-0.17 | 0.15995 | 0.52808 | 1.9449
-0.16 | 0.21534 | 0.7137 | 2.574
-0.15 | 0.29082 | 0.9493 | 3.3929
-0.14 | 0.39196 | 1.2685 | 4.4543
-0.13 | 0.52519 | 1.681 | 5.737
-0.12 | 0.7028 | 2.2176 | 7.363
-0.11 | 0.9336 | 2.9092 | 9.348
-0.1 | 1.244 | 3.7665 | 11.744
-0.09 | 1.6377 | 4.898 | 14.594
-0.08 | 2.1538 | 6.255 | 17.824
-0.07 | 2.8038 | 7.956 | 21.629
-0.06 | 3.6203 | 10.003 | 25.936
-0.05 | 4.6631 | 12.488 | 30.825
-0.04 | 5.886 | 15.436 | 36.234
-0.03 | 7.399 | 18.805 | 42.053
-0.02 | 9.219 | 22.752 | 48.468
-0.01 | 11.392 | 27.16 | 55.434
0 | 13.867 | 32.215 | 62.92
0.01 | 16.735 | 37.73 | 70.85
0.02 | 19.931 | 43.781 | 79.13
0.03 | 23.513 | 50.351 | 87.89
0.04 | 27.421 | 57.28 | 97.02
0.05 | 31.589 | 64.72 | 106.49
0.06 | 36.037 | 72.59 | 116.41
0.07 | 40.763 | 81.05 | 126.59
0.08 | 45.63 | 89.73 | 137.11
0.09 | 50.651 | 98.71 | 147.79
0.1 | 55.792 | 108.1 | 158.76
0.11 | 60.77 | 117.57 | 170.06
0.12 | 66.06 | 127.6 | 181.32
0.13 | 71.23 | 137.75 | 192.97
0.14 | 76.28 | 148.09 | 204.67
0.15 | 81.21 | 158.68 | 216.37
0.16 | 86.07 | 169.33 | 228.51
0.17 | 90.73 | 180.28 | 240.41
0.18 | 95.37 | 191.32 | 252.51
0.19 | 99.82 | 202.4 | 264.64
0.2 | 103.87 | 213.61 | 276.86
0.21 | 107.85 | 225.13 | 289.06
0.22 | 111.54 | 236.4 | 301.36
0.23 | 115.08 | 247.84 | 313.62
0.24 | 118.63 | 259.34 | 325.86
0.25 | 121.98 | 270.73 | 338.21
0.26 | 124.98 | 282.3 | 350.18
0.27 | 127.71 | 293.79 | 362.48
0.28 | 130.29 | 305.13 | 374.48
0.29 | 132.8 | 316.57 | 386.43
0.3 | 135.48 | 327.83 | 398.55
0.31 | 137.75 | 339.16 | 410.22
0.32 | 139.71 | 350.34 | 422.08
0.33 | 141.58 | 361.51 | 433.72
0.34 | 143.3 | 372.32 | 445.12
0.35 | 145.5 | 383.1 | 456.34
0.36 | 147.05 | 393.84 | 467.67
0.37 | 148.36 | 404.51 | 478.88
0.38 | 149.77 | 414.79 | 489.76
0.39 | 151.24 | 424.79 | 500.44
0.4 | 152.72 | 434.86 | 510.89
0.41 | 153.73 | 444.71 | 521.32
0.42 | 154.8 | 454.3 | 531.65
0.43 | 155.93 | 463.66 | 541.64
0.44 | 157.23 | 472.62 | 551.51
0.45 | 158.07 | 481.5 | 560.96
0.46 | 158.87 | 490.18 | 570.1
0.47 | 159.66 | 498.48 | 579.2
0.48 | 160.51 | 506.44 | 588.2
0.49 | 161.78 | 514.13 | 597
0.5 | 162.14 | 521.73 | 605.2

## Tranconductance (mS-mm)
VGS (V) | VDS = 0.100 V | VDS = 0.500 V | VDS = 0.900 V
-0.75 | -0.00334 | -0.01102 | -0.0335
-0.74 | -0.00328 | -0.009285 | -0.0311
-0.73 | -0.003085 | -0.00975 | -0.0246
-0.72 | -0.002725 | -0.01052 | -0.0281
-0.71 | -0.002445 | -0.01073 | -0.0308
-0.7 | -0.00265 | -0.00931 | -0.02605
-0.69 | -0.00275 | -0.008 | -0.0256
-0.68 | -0.00221 | -0.009035 | -0.02385
-0.67 | -0.0019495 | -0.008115 | -0.0244
-0.66 | -0.00222 | -0.008595 | -0.02495
-0.65 | -0.0024635 | -0.007975 | -0.02205
-0.64 | -0.002251 | -0.007445 | -0.023
-0.63 | -0.0018215 | -0.008405 | -0.0253
-0.62 | -0.001814 | -0.008035 | -0.02205
-0.61 | -0.001807 | -0.00643 | -0.0223
-0.6 | -0.001654 | -0.006655 | -0.0243
-0.59 | -0.0016795 | -0.007315 | -0.02185
-0.58 | -0.001617 | -0.00653 | -0.0209
-0.57 | -0.001587 | -0.00692 | -0.018
-0.56 | -0.0015625 | -0.00615 | -0.01885
-0.55 | -0.001398 | -0.005575 | -0.02055
-0.54 | -0.001386 | -0.00531 | -0.0146
-0.53 | -0.001394 | -0.0054 | -0.01535
-0.52 | -0.001253 | -0.004995 | -0.01975
-0.51 | -0.0010095 | -0.00392 | -0.0173
-0.5 | -0.000848 | -0.0045 | -0.0157
-0.49 | -0.0008095 | -0.005 | -0.01415
-0.48 | -0.000865 | -0.00414 | -0.01125
-0.47 | -0.0007225 | -0.003355 | -0.009835
-0.46 | -0.0005085 | -0.003095 | -0.00817
-0.45 | -0.0003895 | -0.00174 | -0.00661
-0.44 | -2.35e-05 | -0.000695 | -0.005135
-0.43 | 0.0003655 | 0.000275 | -0.000965
-0.42 | 0.0008 | 0.001875 | 0.005455
-0.41 | 0.0015155 | 0.004155 | 0.014585
-0.4 | 0.0024555 | 0.00758 | 0.026945
-0.39 | 0.003749 | 0.01223 | 0.047075
-0.38 | 0.0054415 | 0.01827 | 0.067905
-0.37 | 0.0077475 | 0.02627 | 0.09255
-0.36 | 0.0115305 | 0.037775 | 0.13635
-0.35 | 0.0162385 | 0.054105 | 0.19945
-0.34 | 0.02209 | 0.07519 | 0.28275
-0.33 | 0.030805 | 0.10602 | 0.3984
-0.32 | 0.042535 | 0.158345 | 0.56575
-0.31 | 0.05878 | 0.217625 | 0.795
-0.3 | 0.08146 | 0.28535 | 1.11295
-0.29 | 0.111785 | 0.39865 | 1.53145
-0.28 | 0.17586 | 0.55935 | 2.09775
-0.27 | 0.2396 | 0.7692 | 2.9185
-0.26 | 0.3039 | 1.0461 | 4.0405
-0.25 | 0.41375 | 1.49955 | 5.463
-0.24 | 0.57255 | 2.0339 | 7.497
-0.23 | 0.7851 | 2.6495 | 10.0915
-0.22 | 1.0603 | 3.6115 | 13.649
-0.21 | 1.52095 | 4.917 | 18.3345
-0.2 | 2.06135 | 6.6355 | 24.56
-0.19 | 2.7105 | 8.998 | 32.91
-0.18 | 3.6475 | 11.876 | 42.965
-0.17 | 4.8565 | 15.975 | 55.665
-0.16 | 6.5435 | 21.061 | 72.4
-0.15 | 8.831 | 27.74 | 94.015
-0.14 | 11.7185 | 36.585 | 117.205
-0.13 | 15.542 | 47.455 | 145.435
-0.12 | 20.4205 | 61.41 | 180.55
-0.11 | 27.06 | 77.445 | 219.05
-0.1 | 35.205 | 99.44 | 262.3
-0.09 | 45.49 | 124.425 | 304
-0.08 | 58.305 | 152.9 | 351.75
-0.07 | 73.325 | 187.4 | 405.6
-0.06 | 92.965 | 226.6 | 459.8
-0.05 | 113.285 | 271.65 | 514.9
-0.04 | 136.795 | 315.85 | 561.4
-0.03 | 166.65 | 365.8 | 611.7
-0.02 | 199.65 | 417.75 | 669.05
-0.01 | 232.4 | 473.15 | 722.6
0 | 267.15 | 528.5 | 770.8
0.01 | 303.2 | 578.3 | 810.5
0.02 | 338.9 | 631.05 | 852
0.03 | 374.5 | 674.95 | 894.5
0.04 | 403.8 | 718.45 | 930
0.05 | 430.8 | 765.5 | 969.5
0.06 | 458.7 | 816.5 | 1005
0.07 | 479.65 | 857 | 1035
0.08 | 494.4 | 883 | 1060
0.09 | 508.1 | 918.5 | 1082.5
0.1 | 505.95 | 943 | 1113.5
0.11 | 513.4 | 975 | 1128
0.12 | 523 | 1009 | 1145.5
0.13 | 511 | 1024.5 | 1167.5
0.14 | 499 | 1046.5 | 1170
0.15 | 489.5 | 1062 | 1192
0.16 | 476 | 1080 | 1202
0.17 | 465 | 1099.5 | 1200
0.18 | 454.5 | 1106 | 1211.5
0.19 | 425 | 1114.5 | 1217.5
0.2 | 401.5 | 1136.5 | 1221
0.21 | 383.5 | 1139.5 | 1225
0.22 | 361.5 | 1135.5 | 1228
0.23 | 354.5 | 1147 | 1225
0.24 | 345 | 1144.5 | 1229.5
0.25 | 317.5 | 1148 | 1216
0.26 | 286.5 | 1153 | 1213.5
0.27 | 265.5 | 1141.5 | 1215
0.28 | 254.5 | 1139 | 1197.5
0.29 | 259.5 | 1135 | 1203.5
0.3 | 247.5 | 1129.5 | 1189.5
0.31 | 211.5 | 1125.5 | 1176.5
0.32 | 191.5 | 1117.5 | 1175
0.33 | 179.5 | 1099 | 1152
0.34 | 196 | 1079.5 | 1131
0.35 | 187.5 | 1076 | 1127.5
0.36 | 143 | 1070.5 | 1127
0.37 | 136 | 1047.5 | 1104.5
0.38 | 144 | 1014 | 1078
0.39 | 147.5 | 1003.5 | 1056.5
0.4 | 124.5 | 996 | 1044
0.41 | 104 | 972 | 1038
0.42 | 110 | 947.5 | 1016
0.43 | 121.5 | 916 | 993
0.44 | 107 | 892 | 966
0.45 | 82 | 878 | 929.5
0.46 | 79.5 | 849 | 912
0.47 | 82 | 813 | 905
0.48 | 106 | 782.5 | 890
0.49 | 81.5 | 764.5 | 850
0.5 | 36 | 760 | 820