## IDS-VDS Characteristic (mA-mm)
VGS (V) | VDS = 0.100 V | VDS = 0.500 V | VDS = 0.900 V
-0.75 | 0.0007139 | 0.0033097 | 0.011915
-0.74 | 0.0006734 | 0.003211 | 0.011591
-0.73 | 0.0006482 | 0.0030852 | 0.011233
-0.72 | 0.0006183 | 0.0029998 | 0.010907
-0.71 | 0.0005944 | 0.0028904 | 0.010645
-0.7 | 0.0005675 | 0.0027899 | 0.010288
-0.69 | 0.000545 | 0.0026954 | 0.010036
-0.68 | 0.0005212 | 0.0025998 | 0.009747
-0.67 | 0.00050063 | 0.0024976 | 0.009415
-0.66 | 0.00047573 | 0.0024071 | 0.009175
-0.65 | 0.00045529 | 0.0023049 | 0.008914
-0.64 | 0.00043385 | 0.0022338 | 0.008653
-0.63 | 0.00041551 | 0.0021617 | 0.008396
-0.62 | 0.00039692 | 0.0020856 | 0.008131
-0.61 | 0.00037726 | 0.0020065 | 0.007894
-0.6 | 0.00036185 | 0.0019438 | 0.007681
-0.59 | 0.00034693 | 0.0018591 | 0.007434
-0.58 | 0.00032775 | 0.0017967 | 0.007172
-0.57 | 0.00031088 | 0.0017286 | 0.006991
-0.56 | 0.0002973 | 0.0016806 | 0.006752
-0.55 | 0.00028352 | 0.0016048 | 0.006561
-0.54 | 0.00026912 | 0.0015468 | 0.006356
-0.53 | 0.00025603 | 0.0014947 | 0.006199
-0.52 | 0.0002444 | 0.0014481 | 0.005968
-0.51 | 0.00023344 | 0.0013939 | 0.005772
-0.5 | 0.00022449 | 0.0013321 | 0.00558
-0.49 | 0.00021237 | 0.0012793 | 0.005457
-0.48 | 0.00020351 | 0.0012423 | 0.005321
-0.47 | 0.00019484 | 0.0012071 | 0.005183
-0.46 | 0.00018941 | 0.001173 | 0.005057
-0.45 | 0.00018486 | 0.0011403 | 0.0049294
-0.44 | 0.00018184 | 0.0011237 | 0.0048579
-0.43 | 0.00018185 | 0.0011156 | 0.0048175
-0.42 | 0.00018694 | 0.0011126 | 0.0048226
-0.41 | 0.00019718 | 0.0011361 | 0.0048919
-0.4 | 0.00021273 | 0.0011843 | 0.0050281
-0.39 | 0.00023964 | 0.0012661 | 0.0052684
-0.38 | 0.00027955 | 0.0013922 | 0.0056963
-0.37 | 0.00033757 | 0.001578 | 0.006452
-0.36 | 0.00041937 | 0.0018478 | 0.007373
-0.35 | 0.0005356 | 0.0022417 | 0.008792
-0.34 | 0.0007439 | 0.0028026 | 0.010819
-0.33 | 0.0009861 | 0.0035824 | 0.013659
-0.32 | 0.0013191 | 0.0046913 | 0.017738
-0.31 | 0.0017837 | 0.006383 | 0.02343
-0.3 | 0.0024217 | 0.00852 | 0.031694
-0.29 | 0.0033108 | 0.01154 | 0.043111
-0.28 | 0.0045234 | 0.015707 | 0.05888
-0.27 | 0.006514 | 0.021484 | 0.08096
-0.26 | 0.008878 | 0.029237 | 0.11119
-0.25 | 0.012149 | 0.040429 | 0.15182
-0.24 | 0.016585 | 0.055262 | 0.20879
-0.23 | 0.022726 | 0.0771 | 0.28631
-0.22 | 0.031055 | 0.10464 | 0.39179
-0.21 | 0.042413 | 0.14303 | 0.53193
-0.2 | 0.05832 | 0.1948 | 0.7261
-0.19 | 0.07932 | 0.26407 | 0.9776
-0.18 | 0.10838 | 0.35941 | 1.3231
-0.17 | 0.14667 | 0.48353 | 1.7779
-0.16 | 0.19889 | 0.656 | 2.3545
-0.15 | 0.26914 | 0.873 | 3.129
-0.14 | 0.36374 | 1.1737 | 4.0994
-0.13 | 0.48709 | 1.5579 | 5.3249
-0.12 | 0.6574 | 2.0657 | 6.914
-0.11 | 0.8769 | 2.7157 | 8.775
-0.1 | 1.1685 | 3.5278 | 11.069
-0.09 | 1.5538 | 4.5867 | 13.819
-0.08 | 2.0411 | 5.895 | 16.982
-0.07 | 2.6652 | 7.546 | 20.701
-0.06 | 3.4423 | 9.484 | 24.845
-0.05 | 4.4506 | 11.911 | 29.641
-0.04 | 5.6754 | 14.739 | 34.914
-0.03 | 7.106 | 18.051 | 40.662
-0.02 | 8.897 | 21.841 | 46.998
-0.01 | 11.003 | 26.238 | 53.715
0 | 13.474 | 31.186 | 61.19
0.01 | 16.26 | 36.587 | 69.02
0.02 | 19.44 | 42.545 | 77.24
0.03 | 22.943 | 48.957 | 86
0.04 | 26.86 | 55.982 | 95.15
0.05 | 31.011 | 63.27 | 104.43
0.06 | 35.414 | 71.17 | 114.39
0.07 | 40.137 | 79.56 | 124.62
0.08 | 44.971 | 88.22 | 135.06
0.09 | 50.028 | 97.13 | 145.71
0.1 | 55.186 | 106.41 | 156.57
0.11 | 60.15 | 116.05 | 167.85
0.12 | 65.4 | 125.99 | 179.32
0.13 | 70.63 | 136.06 | 190.92
0.14 | 75.78 | 146.27 | 202.42
0.15 | 80.74 | 156.91 | 214.4
0.16 | 85.55 | 167.78 | 226.41
0.17 | 90.22 | 178.57 | 238.43
0.18 | 94.84 | 189.68 | 250.6
0.19 | 99.35 | 200.63 | 262.57
0.2 | 103.54 | 212 | 274.84
0.21 | 107.61 | 223.52 | 287.34
0.22 | 111.24 | 234.93 | 299.64
0.23 | 114.77 | 246.38 | 311.93
0.24 | 118.39 | 257.8 | 324.08
0.25 | 121.68 | 269.41 | 336.47
0.26 | 124.84 | 280.96 | 348.67
0.27 | 127.75 | 292.53 | 360.86
0.28 | 130.19 | 303.89 | 372.87
0.29 | 132.77 | 315.37 | 384.95
0.3 | 135.28 | 326.79 | 397.08
0.31 | 137.63 | 338.11 | 408.94
0.32 | 139.81 | 349.42 | 420.78
0.33 | 141.7 | 360.43 | 432.37
0.34 | 143.44 | 371.58 | 443.97
0.35 | 145.34 | 382.43 | 455.37
0.36 | 147.13 | 393.12 | 466.69
0.37 | 148.6 | 403.86 | 478.05
0.38 | 150.11 | 414.23 | 488.88
0.39 | 151.32 | 424.51 | 499.72
0.4 | 152.84 | 434.48 | 510.35
0.41 | 154.2 | 444.34 | 520.81
0.42 | 155 | 454.04 | 531.13
0.43 | 156.15 | 463.51 | 541.23
0.44 | 157.35 | 472.62 | 551.09
0.45 | 158.45 | 481.49 | 560.75
0.46 | 159.32 | 490.32 | 570.1
0.47 | 160.06 | 498.64 | 579.6
0.48 | 160.81 | 506.83 | 588.2
0.49 | 161.91 | 514.63 | 597.2
0.5 | 162.58 | 522.15 | 605.4

## Tranconductance (mS-mm)
VGS (V) | VDS = 0.100 V | VDS = 0.500 V | VDS = 0.900 V
-0.75 | -0.00405 | -0.00987 | -0.0324
-0.74 | -0.003285 | -0.011225 | -0.0341
-0.73 | -0.002755 | -0.01056 | -0.0342
-0.72 | -0.00269 | -0.00974 | -0.0294
-0.71 | -0.00254 | -0.010495 | -0.03095
-0.7 | -0.00247 | -0.00975 | -0.03045
-0.69 | -0.002315 | -0.009505 | -0.02705
-0.68 | -0.0022185 | -0.00989 | -0.03105
-0.67 | -0.0022735 | -0.009635 | -0.0286
-0.66 | -0.002267 | -0.009635 | -0.02505
-0.65 | -0.002094 | -0.008665 | -0.0261
-0.64 | -0.001989 | -0.00716 | -0.0259
-0.63 | -0.0018465 | -0.00741 | -0.0261
-0.62 | -0.0019125 | -0.00776 | -0.0251
-0.61 | -0.0017535 | -0.00709 | -0.0225
-0.6 | -0.0015165 | -0.00737 | -0.023
-0.59 | -0.001705 | -0.007355 | -0.02545
-0.58 | -0.0018025 | -0.006525 | -0.02215
-0.57 | -0.0015225 | -0.005805 | -0.021
-0.56 | -0.001368 | -0.00619 | -0.0215
-0.55 | -0.001409 | -0.00669 | -0.0198
-0.54 | -0.0013745 | -0.005505 | -0.0181
-0.53 | -0.001236 | -0.004935 | -0.0194
-0.52 | -0.0011295 | -0.00504 | -0.02135
-0.51 | -0.0009955 | -0.0058 | -0.0194
-0.5 | -0.0010535 | -0.00573 | -0.01575
-0.49 | -0.001049 | -0.00449 | -0.01295
-0.48 | -0.0008765 | -0.00361 | -0.0137
-0.47 | -0.000705 | -0.003465 | -0.0132
-0.46 | -0.000499 | -0.00334 | -0.01268
-0.45 | -0.0003785 | -0.002465 | -0.009955
-0.44 | -0.0001505 | -0.001235 | -0.005595
-0.43 | 0.000255 | -0.000555 | -0.001765
-0.42 | 0.0007665 | 0.001025 | 0.00372
-0.41 | 0.0012895 | 0.003585 | 0.010275
-0.4 | 0.002123 | 0.0065 | 0.018825
-0.39 | 0.003341 | 0.010395 | 0.03341
-0.38 | 0.0048965 | 0.015595 | 0.05918
-0.37 | 0.006991 | 0.02278 | 0.083835
-0.36 | 0.0099015 | 0.033185 | 0.117
-0.35 | 0.0162265 | 0.04774 | 0.1723
-0.34 | 0.022525 | 0.067035 | 0.24335
-0.33 | 0.02876 | 0.094435 | 0.34595
-0.32 | 0.03988 | 0.14003 | 0.48855
-0.31 | 0.05513 | 0.191435 | 0.6978
-0.3 | 0.076355 | 0.25785 | 0.98405
-0.29 | 0.105085 | 0.35935 | 1.3593
-0.28 | 0.16016 | 0.4972 | 1.89245
-0.27 | 0.21773 | 0.6765 | 2.6155
-0.26 | 0.28175 | 0.94725 | 3.543
-0.25 | 0.38535 | 1.30125 | 4.88
-0.24 | 0.52885 | 1.83355 | 6.7245
-0.23 | 0.7235 | 2.4689 | 9.15
-0.22 | 0.98435 | 3.2965 | 12.281
-0.21 | 1.36325 | 4.508 | 16.7155
-0.2 | 1.84535 | 6.052 | 22.2835
-0.19 | 2.503 | 8.2305 | 29.85
-0.18 | 3.3675 | 10.973 | 40.015
-0.17 | 4.5255 | 14.8295 | 51.57
-0.16 | 6.1235 | 19.4735 | 67.555
-0.15 | 8.2425 | 25.885 | 87.245
-0.14 | 10.8975 | 34.245 | 109.795
-0.13 | 14.683 | 44.6 | 140.73
-0.12 | 19.4905 | 57.89 | 172.505
-0.11 | 25.555 | 73.105 | 207.75
-0.1 | 33.845 | 93.55 | 252.2
-0.09 | 43.63 | 118.36 | 295.65
-0.08 | 55.57 | 147.965 | 344.1
-0.07 | 70.06 | 179.45 | 393.15
-0.06 | 89.27 | 218.25 | 447
-0.05 | 111.655 | 262.75 | 503.45
-0.04 | 132.77 | 307 | 551.05
-0.03 | 161.08 | 355.1 | 604.2
-0.02 | 194.85 | 409.35 | 652.65
-0.01 | 228.85 | 467.25 | 709.6
0 | 262.85 | 517.45 | 765.25
0.01 | 298.3 | 567.95 | 802.5
0.02 | 334.15 | 618.5 | 849
0.03 | 371 | 671.85 | 895.5
0.04 | 403.4 | 715.65 | 921.5
0.05 | 427.7 | 759.4 | 962
0.06 | 456.3 | 814.5 | 1009.5
0.07 | 477.85 | 852.5 | 1033.5
0.08 | 494.55 | 878.5 | 1054.5
0.09 | 510.75 | 909.5 | 1075.5
0.1 | 506.1 | 946 | 1107
0.11 | 510.7 | 979 | 1137.5
0.12 | 524 | 1000.5 | 1153.5
0.13 | 519 | 1014 | 1155
0.14 | 505.5 | 1042.5 | 1174
0.15 | 488.5 | 1075.5 | 1199.5
0.16 | 474 | 1083 | 1201.5
0.17 | 464.5 | 1095 | 1209.5
0.18 | 456.5 | 1103 | 1207
0.19 | 435 | 1116 | 1212
0.2 | 413 | 1144.5 | 1238.5
0.21 | 385 | 1146.5 | 1240
0.22 | 358 | 1143 | 1229.5
0.23 | 357.5 | 1143.5 | 1222
0.24 | 345.5 | 1151.5 | 1227
0.25 | 322.5 | 1158 | 1229.5
0.26 | 303.5 | 1156 | 1219.5
0.27 | 267.5 | 1146.5 | 1210
0.28 | 251 | 1142 | 1204.5
0.29 | 254.5 | 1145 | 1210.5
0.3 | 243 | 1137 | 1199.5
0.31 | 226.5 | 1131.5 | 1185
0.32 | 203.5 | 1116 | 1171.5
0.33 | 181.5 | 1108 | 1159.5
0.34 | 182 | 1100 | 1150
0.35 | 184.5 | 1077 | 1136
0.36 | 163 | 1071.5 | 1134
0.37 | 149 | 1055.5 | 1109.5
0.38 | 136 | 1032.5 | 1083.5
0.39 | 136.5 | 1012.5 | 1073.5
0.4 | 144 | 991.5 | 1054.5
0.41 | 108 | 978 | 1039
0.42 | 97.5 | 958.5 | 1021
0.43 | 117.5 | 929 | 998
0.44 | 115 | 899 | 976
0.45 | 98.5 | 885 | 950.5
0.46 | 80.5 | 857.5 | 942.5
0.47 | 74.5 | 825.5 | 905
0.48 | 92.5 | 799.5 | 880
0.49 | 88.5 | 766 | 860
0.5 | 67 | 752 | 820