## IDS-VDS Characteristic (mA-mm)
VGS (V) | VDS = 0.100 V | VDS = 0.500 V | VDS = 0.900 V
-0.75 | 0.0007394 | 0.0033825 | 0.011804
-0.74 | 0.0007113 | 0.003292 | 0.0115
-0.73 | 0.000682 | 0.0031719 | 0.011126
-0.72 | 0.0006537 | 0.0030672 | 0.010893
-0.71 | 0.0006203 | 0.0029532 | 0.010608
-0.7 | 0.0005911 | 0.0028656 | 0.01028
-0.69 | 0.0005674 | 0.0027719 | 0.009991
-0.68 | 0.0005412 | 0.0026588 | 0.009648
-0.67 | 0.0005171 | 0.0025699 | 0.009449
-0.66 | 0.00049763 | 0.0024837 | 0.009152
-0.65 | 0.00047756 | 0.0024001 | 0.008861
-0.64 | 0.0004555 | 0.002321 | 0.008698
-0.63 | 0.00043486 | 0.0022499 | 0.008384
-0.62 | 0.00041293 | 0.0021523 | 0.008137
-0.61 | 0.00039288 | 0.0020869 | 0.007879
-0.6 | 0.00037544 | 0.0020081 | 0.007726
-0.59 | 0.00035886 | 0.0019438 | 0.007423
-0.58 | 0.00034093 | 0.0018644 | 0.007231
-0.57 | 0.00032641 | 0.0018097 | 0.006996
-0.56 | 0.00031184 | 0.0017532 | 0.006824
-0.55 | 0.00029755 | 0.0016938 | 0.006587
-0.54 | 0.00028539 | 0.0016285 | 0.00644
-0.53 | 0.00027036 | 0.0015616 | 0.006229
-0.52 | 0.00025639 | 0.0015166 | 0.006017
-0.51 | 0.00024489 | 0.0014507 | 0.005869
-0.5 | 0.00023325 | 0.0013962 | 0.005667
-0.49 | 0.00022427 | 0.0013453 | 0.005561
-0.48 | 0.00021377 | 0.0013078 | 0.005419
-0.47 | 0.00020516 | 0.0012719 | 0.005302
-0.46 | 0.00019927 | 0.0012346 | 0.005166
-0.45 | 0.0001939 | 0.0012097 | 0.005039
-0.44 | 0.00019197 | 0.0011898 | 0.004984
-0.43 | 0.00019342 | 0.0011913 | 0.0049346
-0.42 | 0.00019908 | 0.0011844 | 0.0049849
-0.41 | 0.00020837 | 0.0012057 | 0.0050345
-0.4 | 0.00022659 | 0.0012643 | 0.005228
-0.39 | 0.00025564 | 0.0013544 | 0.0055568
-0.38 | 0.00029892 | 0.001491 | 0.00606
-0.37 | 0.00036233 | 0.0017036 | 0.006806
-0.36 | 0.0004509 | 0.002003 | 0.007863
-0.35 | 0.0005904 | 0.0024314 | 0.009435
-0.34 | 0.0007692 | 0.0030489 | 0.011685
-0.33 | 0.0010206 | 0.0039112 | 0.01487
-0.32 | 0.0013696 | 0.0051023 | 0.019437
-0.31 | 0.0018514 | 0.006943 | 0.025776
-0.3 | 0.0025266 | 0.009295 | 0.034775
-0.29 | 0.0034592 | 0.012592 | 0.047219
-0.28 | 0.0047374 | 0.017048 | 0.06465
-0.27 | 0.006875 | 0.02339 | 0.08879
-0.26 | 0.009411 | 0.031917 | 0.12107
-0.25 | 0.012874 | 0.043689 | 0.16605
-0.24 | 0.017616 | 0.06088 | 0.22764
-0.23 | 0.024102 | 0.0832 | 0.31188
-0.22 | 0.033007 | 0.11338 | 0.42411
-0.21 | 0.045068 | 0.15338 | 0.576
-0.2 | 0.06305 | 0.20913 | 0.7808
-0.19 | 0.08572 | 0.28407 | 1.0574
-0.18 | 0.11674 | 0.38604 | 1.424
-0.17 | 0.15821 | 0.51902 | 1.898
-0.16 | 0.21361 | 0.6993 | 2.5207
-0.15 | 0.28731 | 0.9329 | 3.322
-0.14 | 0.38811 | 1.2398 | 4.3442
-0.13 | 0.52027 | 1.6517 | 5.639
-0.12 | 0.6958 | 2.1801 | 7.255
-0.11 | 0.927 | 2.8565 | 9.212
-0.1 | 1.2306 | 3.7374 | 11.552
-0.09 | 1.6325 | 4.8295 | 14.391
-0.08 | 2.1344 | 6.198 | 17.674
-0.07 | 2.7922 | 7.89 | 21.458
-0.06 | 3.6128 | 9.95 | 25.676
-0.05 | 4.6436 | 12.402 | 30.539
-0.04 | 5.876 | 15.31 | 35.926
-0.03 | 7.403 | 18.753 | 41.794
-0.02 | 9.237 | 22.672 | 48.195
-0.01 | 11.373 | 27.104 | 54.933
0 | 13.913 | 32.102 | 62.47
0.01 | 16.742 | 37.647 | 70.44
0.02 | 19.959 | 43.613 | 78.7
0.03 | 23.564 | 50.21 | 87.6
0.04 | 27.418 | 57.22 | 96.73
0.05 | 31.657 | 64.67 | 106.03
0.06 | 36.085 | 72.59 | 116
0.07 | 40.88 | 80.93 | 126.27
0.08 | 45.751 | 89.66 | 136.72
0.09 | 50.797 | 98.65 | 147.57
0.1 | 55.869 | 107.94 | 158.49
0.11 | 60.83 | 117.71 | 169.72
0.12 | 66.14 | 127.52 | 181.25
0.13 | 71.31 | 137.79 | 192.78
0.14 | 76.4 | 148.09 | 204.46
0.15 | 81.39 | 158.63 | 216.28
0.16 | 86.25 | 169.58 | 228.41
0.17 | 91 | 180.34 | 240.38
0.18 | 95.41 | 191.42 | 252.47
0.19 | 99.8 | 202.6 | 264.45
0.2 | 103.99 | 213.83 | 276.81
0.21 | 108 | 225.22 | 289.25
0.22 | 111.88 | 236.68 | 301.53
0.23 | 115.43 | 248.12 | 313.82
0.24 | 118.67 | 259.59 | 325.97
0.25 | 121.92 | 271.22 | 338.36
0.26 | 124.92 | 282.57 | 350.55
0.27 | 127.97 | 294.11 | 362.73
0.28 | 130.66 | 305.58 | 374.81
0.29 | 133.13 | 316.95 | 386.79
0.3 | 135.38 | 328.47 | 398.81
0.31 | 137.76 | 339.64 | 410.73
0.32 | 139.86 | 350.94 | 422.45
0.33 | 141.96 | 361.99 | 434.09
0.34 | 143.76 | 373.05 | 445.65
0.35 | 145.32 | 383.82 | 456.99
0.36 | 147.19 | 394.48 | 468.24
0.37 | 148.71 | 405.16 | 479.62
0.38 | 150.17 | 415.56 | 490.36
0.39 | 151.54 | 425.71 | 501.19
0.4 | 152.56 | 435.66 | 511.77
0.41 | 153.96 | 445.53 | 522.23
0.42 | 155.17 | 455.14 | 532.54
0.43 | 156.27 | 464.48 | 542.55
0.44 | 157.15 | 473.7 | 552.34
0.45 | 158.19 | 482.49 | 561.93
0.46 | 159.2 | 491.18 | 571.1
0.47 | 160.2 | 499.44 | 580.4
0.48 | 161 | 507.49 | 589.4
0.49 | 161.54 | 515.28 | 597.8
0.5 | 162.62 | 522.77 | 606.5

## Tranconductance (mS-mm)
VGS (V) | VDS = 0.100 V | VDS = 0.500 V | VDS = 0.900 V
-0.75 | -0.00281 | -0.00905 | -0.0304
-0.74 | -0.00287 | -0.01053 | -0.0339
-0.73 | -0.00288 | -0.01124 | -0.03035
-0.72 | -0.003085 | -0.010935 | -0.0259
-0.71 | -0.00313 | -0.01008 | -0.03065
-0.7 | -0.002645 | -0.009065 | -0.03085
-0.69 | -0.002495 | -0.01034 | -0.0316
-0.68 | -0.002515 | -0.0101 | -0.0271
-0.67 | -0.0021785 | -0.008755 | -0.0248
-0.66 | -0.001977 | -0.00849 | -0.0294
-0.65 | -0.0021065 | -0.008135 | -0.0227
-0.64 | -0.002135 | -0.00751 | -0.02385
-0.63 | -0.0021285 | -0.008435 | -0.02805
-0.62 | -0.002099 | -0.00815 | -0.02525
-0.61 | -0.0018745 | -0.00721 | -0.02055
-0.6 | -0.001701 | -0.007155 | -0.0228
-0.59 | -0.0017255 | -0.007185 | -0.02475
-0.58 | -0.0016225 | -0.006705 | -0.02135
-0.57 | -0.0014545 | -0.00556 | -0.02035
-0.56 | -0.001443 | -0.005795 | -0.02045
-0.55 | -0.0013225 | -0.006235 | -0.0192
-0.54 | -0.0013595 | -0.00661 | -0.0179
-0.53 | -0.00145 | -0.005595 | -0.02115
-0.52 | -0.0012735 | -0.005545 | -0.018
-0.51 | -0.001157 | -0.00602 | -0.0175
-0.5 | -0.001031 | -0.00527 | -0.0154
-0.49 | -0.000974 | -0.00442 | -0.0124
-0.48 | -0.0009555 | -0.00367 | -0.01295
-0.47 | -0.000725 | -0.00366 | -0.01265
-0.46 | -0.000563 | -0.00311 | -0.01315
-0.45 | -0.000365 | -0.00224 | -0.0091
-0.44 | -2.4e-05 | -0.00092 | -0.00522
-0.43 | 0.0003555 | -0.00027 | 4.5e-05
-0.42 | 0.0007475 | 0.00072 | 0.004995
-0.41 | 0.0013755 | 0.003995 | 0.012155
-0.4 | 0.0023635 | 0.007435 | 0.026115
-0.39 | 0.0036165 | 0.011335 | 0.0416
-0.38 | 0.0053345 | 0.01746 | 0.06246
-0.37 | 0.007599 | 0.0256 | 0.09015
-0.36 | 0.0114035 | 0.03639 | 0.13145
-0.35 | 0.015915 | 0.052295 | 0.1911
-0.34 | 0.02151 | 0.07399 | 0.27175
-0.33 | 0.03002 | 0.10267 | 0.3876
-0.32 | 0.04154 | 0.15159 | 0.5453
-0.31 | 0.05785 | 0.209635 | 0.7669
-0.3 | 0.08039 | 0.28245 | 1.07215
-0.29 | 0.11054 | 0.38765 | 1.49375
-0.28 | 0.17079 | 0.5399 | 2.07855
-0.27 | 0.23368 | 0.74345 | 2.821
-0.26 | 0.29995 | 1.01495 | 3.863
-0.25 | 0.41025 | 1.44815 | 5.3285
-0.24 | 0.5614 | 1.97555 | 7.2915
-0.23 | 0.76955 | 2.625 | 9.8235
-0.22 | 1.0483 | 3.509 | 13.206
-0.21 | 1.50215 | 4.7875 | 17.8345
-0.2 | 2.0326 | 6.5345 | 24.07
-0.19 | 2.6845 | 8.8455 | 32.16
-0.18 | 3.6245 | 11.7475 | 42.03
-0.17 | 4.8435 | 15.663 | 54.835
-0.16 | 6.455 | 20.694 | 71.2
-0.15 | 8.725 | 27.025 | 91.175
-0.14 | 11.648 | 35.94 | 115.85
-0.13 | 15.3845 | 47.015 | 145.54
-0.12 | 20.3365 | 60.24 | 178.65
-0.11 | 26.74 | 77.865 | 214.85
-0.1 | 35.275 | 98.65 | 258.95
-0.09 | 45.19 | 123.03 | 306.1
-0.08 | 57.985 | 153.025 | 353.35
-0.07 | 73.92 | 187.6 | 400.1
-0.06 | 92.57 | 225.6 | 454.05
-0.05 | 113.16 | 268 | 512.5
-0.04 | 137.97 | 317.55 | 562.75
-0.03 | 168.05 | 368.1 | 613.45
-0.02 | 198.5 | 417.55 | 656.95
-0.01 | 233.8 | 471.5 | 713.75
0 | 268.45 | 527.15 | 775.35
0.01 | 302.3 | 575.55 | 811.5
0.02 | 341.1 | 628.15 | 858
0.03 | 372.95 | 680.35 | 901.5
0.04 | 404.65 | 723 | 921.5
0.05 | 433.35 | 768.5 | 963.5
0.06 | 461.15 | 813 | 1012
0.07 | 483.3 | 853.5 | 1036
0.08 | 495.85 | 886 | 1065
0.09 | 505.9 | 914 | 1088.5
0.1 | 501.65 | 953 | 1107.5
0.11 | 513.55 | 979 | 1138
0.12 | 524 | 1004 | 1153
0.13 | 513 | 1028.5 | 1160.5
0.14 | 504 | 1042 | 1175
0.15 | 492.5 | 1074.5 | 1197.5
0.16 | 480.5 | 1085.5 | 1205
0.17 | 458 | 1092 | 1203
0.18 | 440 | 1113 | 1203.5
0.19 | 429 | 1120.5 | 1217
0.2 | 410 | 1131 | 1240
0.21 | 394.5 | 1142.5 | 1236
0.22 | 371.5 | 1145 | 1228.5
0.23 | 339.5 | 1145.5 | 1222
0.24 | 324.5 | 1155 | 1227
0.25 | 312.5 | 1149 | 1229
0.26 | 302.5 | 1144.5 | 1218.5
0.27 | 287 | 1150.5 | 1213
0.28 | 258 | 1142 | 1203
0.29 | 236 | 1144.5 | 1200
0.3 | 231.5 | 1134.5 | 1197
0.31 | 224 | 1123.5 | 1182
0.32 | 210 | 1117.5 | 1168
0.33 | 195 | 1105.5 | 1160
0.34 | 168 | 1091.5 | 1145
0.35 | 171.5 | 1071.5 | 1129.5
0.36 | 169.5 | 1067 | 1131.5
0.37 | 149 | 1054 | 1106
0.38 | 141.5 | 1027.5 | 1078.5
0.39 | 119.5 | 1005 | 1070.5
0.4 | 121 | 991 | 1052
0.41 | 130.5 | 974 | 1038.5
0.42 | 115.5 | 947.5 | 1016
0.43 | 99 | 928 | 990
0.44 | 96 | 900.5 | 969
0.45 | 102.5 | 874 | 938
0.46 | 100.5 | 847.5 | 923.5
0.47 | 90 | 815.5 | 915
0.48 | 67 | 792 | 870
0.49 | 81 | 764 | 855
0.5 | 108 | 749 | 870