## IDS-VDS Characteristic (mA-mm)
VGS (V) | VDS = 0.100 V | VDS = 0.500 V | VDS = 0.900 V
-0.75 | 0.0006696 | 0.0028726 | 0.009792
-0.74 | 0.0006282 | 0.0027671 | 0.009528
-0.73 | 0.0006094 | 0.0026924 | 0.009323
-0.72 | 0.000581 | 0.0025976 | 0.009019
-0.71 | 0.0005564 | 0.0025305 | 0.008758
-0.7 | 0.0005311 | 0.0024308 | 0.008522
-0.69 | 0.0005133 | 0.0023867 | 0.008283
-0.68 | 0.0004919 | 0.0022911 | 0.008035
-0.67 | 0.0004735 | 0.0022188 | 0.007863
-0.66 | 0.00044969 | 0.0021466 | 0.007626
-0.65 | 0.00043188 | 0.0020727 | 0.007426
-0.64 | 0.00041325 | 0.0019999 | 0.007196
-0.63 | 0.00039394 | 0.0019237 | 0.006983
-0.62 | 0.00037508 | 0.0018511 | 0.006834
-0.61 | 0.00035856 | 0.0017988 | 0.006586
-0.6 | 0.00034321 | 0.0017305 | 0.006447
-0.59 | 0.0003262 | 0.0016775 | 0.006209
-0.58 | 0.00031127 | 0.0016172 | 0.006055
-0.57 | 0.00029777 | 0.0015546 | 0.005874
-0.56 | 0.00028409 | 0.0015055 | 0.005715
-0.55 | 0.00027002 | 0.0014453 | 0.005547
-0.54 | 0.00025796 | 0.0014008 | 0.005359
-0.53 | 0.00024718 | 0.0013473 | 0.005222
-0.52 | 0.00023708 | 0.0013099 | 0.005095
-0.51 | 0.00022563 | 0.0012628 | 0.0049509
-0.5 | 0.00021596 | 0.0012192 | 0.0048144
-0.49 | 0.00020727 | 0.0011792 | 0.0046771
-0.48 | 0.00020082 | 0.0011471 | 0.004554
-0.47 | 0.00019171 | 0.0011244 | 0.0044497
-0.46 | 0.00018743 | 0.0010885 | 0.0043849
-0.45 | 0.00018351 | 0.001073 | 0.0043205
-0.44 | 0.0001833 | 0.0010674 | 0.0042721
-0.43 | 0.00018424 | 0.0010656 | 0.0042924
-0.42 | 0.00019086 | 0.001079 | 0.0043502
-0.41 | 0.00020369 | 0.0011087 | 0.0044891
-0.4 | 0.00022521 | 0.0011816 | 0.0047143
-0.39 | 0.00025689 | 0.0012899 | 0.0050916
-0.38 | 0.00030381 | 0.0014423 | 0.0056265
-0.37 | 0.00037199 | 0.0016785 | 0.006547
-0.36 | 0.00046735 | 0.0020066 | 0.007729
-0.35 | 0.0006365 | 0.0024794 | 0.009441
-0.34 | 0.0008338 | 0.003143 | 0.011944
-0.33 | 0.001105 | 0.0040773 | 0.015405
-0.32 | 0.0014831 | 0.0053719 | 0.020356
-0.31 | 0.002003 | 0.007353 | 0.027293
-0.3 | 0.0027339 | 0.009881 | 0.036894
-0.29 | 0.0037185 | 0.013349 | 0.050127
-0.28 | 0.0050894 | 0.018159 | 0.06908
-0.27 | 0.007258 | 0.024881 | 0.09468
-0.26 | 0.009932 | 0.03405 | 0.12963
-0.25 | 0.013556 | 0.046324 | 0.17764
-0.24 | 0.018466 | 0.0644 | 0.2425
-0.23 | 0.025203 | 0.08773 | 0.33174
-0.22 | 0.034333 | 0.11933 | 0.45142
-0.21 | 0.046733 | 0.16139 | 0.6127
-0.2 | 0.06503 | 0.21889 | 0.8262
-0.19 | 0.08826 | 0.29667 | 1.1084
-0.18 | 0.11971 | 0.40158 | 1.4985
-0.17 | 0.16174 | 0.5424 | 1.9977
-0.16 | 0.21845 | 0.7254 | 2.6287
-0.15 | 0.29242 | 0.9725 | 3.447
-0.14 | 0.3949 | 1.2861 | 4.5123
-0.13 | 0.52917 | 1.702 | 5.862
-0.12 | 0.7075 | 2.2454 | 7.498
-0.11 | 0.9416 | 2.9385 | 9.45
-0.1 | 1.2482 | 3.8225 | 11.871
-0.09 | 1.6529 | 4.9265 | 14.746
-0.08 | 2.1565 | 6.329 | 18.043
-0.07 | 2.814 | 8.036 | 21.878
-0.06 | 3.6328 | 10.099 | 26.054
-0.05 | 4.6589 | 12.558 | 31.041
-0.04 | 5.87 | 15.504 | 36.397
-0.03 | 7.409 | 18.899 | 42.266
-0.02 | 9.221 | 22.799 | 48.763
-0.01 | 11.34 | 27.274 | 55.569
0 | 13.883 | 32.299 | 63.13
0.01 | 16.711 | 37.857 | 71.1
0.02 | 19.893 | 43.813 | 79.38
0.03 | 23.47 | 50.44 | 88.26
0.04 | 27.317 | 57.42 | 97.47
0.05 | 31.465 | 64.94 | 106.89
0.06 | 35.958 | 72.86 | 116.75
0.07 | 40.689 | 81.14 | 127.05
0.08 | 45.585 | 89.89 | 137.57
0.09 | 50.631 | 98.89 | 148.33
0.1 | 55.711 | 108.29 | 159.31
0.11 | 60.81 | 117.91 | 170.5
0.12 | 66.06 | 127.69 | 181.99
0.13 | 71.13 | 138.03 | 193.72
0.14 | 76.2 | 148.37 | 205.31
0.15 | 81.21 | 158.89 | 217.19
0.16 | 86.23 | 169.88 | 229.27
0.17 | 91.02 | 180.66 | 241.24
0.18 | 95.57 | 191.74 | 253.44
0.19 | 99.8 | 202.86 | 265.54
0.2 | 103.98 | 214.16 | 277.83
0.21 | 107.97 | 225.63 | 290.26
0.22 | 111.94 | 237.09 | 302.54
0.23 | 115.61 | 248.53 | 314.69
0.24 | 119.01 | 260.02 | 327.01
0.25 | 122.11 | 271.65 | 339.43
0.26 | 125.21 | 282.97 | 351.61
0.27 | 128.01 | 294.55 | 363.8
0.28 | 130.84 | 306.09 | 375.73
0.29 | 133.48 | 317.43 | 387.82
0.3 | 135.85 | 329.01 | 399.94
0.31 | 138.11 | 340.16 | 411.78
0.32 | 140.07 | 351.4 | 423.65
0.33 | 142.05 | 362.57 | 435.26
0.34 | 144.22 | 373.54 | 446.79
0.35 | 145.74 | 384.33 | 458.16
0.36 | 147.41 | 395 | 469.41
0.37 | 148.84 | 405.75 | 480.52
0.38 | 150.49 | 416.19 | 491.45
0.39 | 151.96 | 426.26 | 502.19
0.4 | 153.18 | 436.18 | 512.85
0.41 | 154.18 | 446.09 | 523.22
0.42 | 155.39 | 455.78 | 533.44
0.43 | 156.69 | 465.12 | 543.47
0.44 | 157.8 | 474.23 | 553.32
0.45 | 158.73 | 482.97 | 562.91
0.46 | 159.38 | 491.75 | 572.3
0.47 | 160.27 | 500.04 | 581.6
0.48 | 161.38 | 508.1 | 590.1
0.49 | 162.07 | 515.82 | 598.8
0.5 | 162.73 | 523.39 | 607.4

## Tranconductance (mS-mm)
VGS (V) | VDS = 0.100 V | VDS = 0.500 V | VDS = 0.900 V
-0.75 | -0.00414 | -0.01055 | -0.0264
-0.74 | -0.00301 | -0.00901 | -0.02345
-0.73 | -0.00236 | -0.008475 | -0.02545
-0.72 | -0.00265 | -0.008095 | -0.02825
-0.71 | -0.002495 | -0.00834 | -0.02485
-0.7 | -0.002155 | -0.00719 | -0.02375
-0.69 | -0.00196 | -0.006985 | -0.02435
-0.68 | -0.00199 | -0.008395 | -0.021
-0.67 | -0.0021105 | -0.007225 | -0.02045
-0.66 | -0.002081 | -0.007305 | -0.02185
-0.65 | -0.001822 | -0.007335 | -0.0215
-0.64 | -0.001897 | -0.00745 | -0.02215
-0.63 | -0.0019085 | -0.00744 | -0.0181
-0.62 | -0.001769 | -0.006245 | -0.01985
-0.61 | -0.0015935 | -0.00603 | -0.01935
-0.6 | -0.001618 | -0.006065 | -0.01885
-0.59 | -0.001597 | -0.005665 | -0.0196
-0.58 | -0.0014215 | -0.006145 | -0.01675
-0.57 | -0.001359 | -0.005585 | -0.017
-0.56 | -0.0013875 | -0.005465 | -0.01635
-0.55 | -0.0013065 | -0.005235 | -0.0178
-0.54 | -0.001142 | -0.0049 | -0.01625
-0.53 | -0.001044 | -0.004545 | -0.0132
-0.52 | -0.0010775 | -0.004225 | -0.013555
-0.51 | -0.001056 | -0.004535 | -0.01403
-0.5 | -0.000918 | -0.00418 | -0.01369
-0.49 | -0.000757 | -0.003605 | -0.01302
-0.48 | -0.000778 | -0.00274 | -0.01137
-0.47 | -0.0006695 | -0.00293 | -0.008455
-0.46 | -0.00041 | -0.00257 | -0.00646
-0.45 | -0.0002065 | -0.001055 | -0.00564
-0.44 | 3.65e-05 | -0.00037 | -0.001405
-0.43 | 0.000378 | 0.00058 | 0.003905
-0.42 | 0.0009725 | 0.002155 | 0.009835
-0.41 | 0.0017175 | 0.00513 | 0.018205
-0.4 | 0.00266 | 0.00906 | 0.030125
-0.39 | 0.00393 | 0.013035 | 0.04561
-0.38 | 0.005755 | 0.01943 | 0.07277
-0.37 | 0.008177 | 0.028215 | 0.105125
-0.36 | 0.0132255 | 0.040045 | 0.1447
-0.35 | 0.0183225 | 0.05682 | 0.21075
-0.34 | 0.023425 | 0.079895 | 0.2982
-0.33 | 0.032465 | 0.111445 | 0.4206
-0.32 | 0.0449 | 0.163785 | 0.5944
-0.31 | 0.06254 | 0.225455 | 0.8269
-0.3 | 0.085775 | 0.2998 | 1.1417
-0.29 | 0.117775 | 0.4139 | 1.6093
-0.28 | 0.176975 | 0.5766 | 2.22765
-0.27 | 0.24213 | 0.79455 | 3.0275
-0.26 | 0.3149 | 1.07215 | 4.148
-0.25 | 0.4267 | 1.5175 | 5.6435
-0.24 | 0.58235 | 2.0703 | 7.705
-0.23 | 0.79335 | 2.7465 | 10.446
-0.22 | 1.0765 | 3.683 | 14.048
-0.21 | 1.53485 | 4.978 | 18.739
-0.2 | 2.07635 | 6.764 | 24.785
-0.19 | 2.734 | 9.1345 | 33.615
-0.18 | 3.674 | 12.2865 | 44.465
-0.17 | 4.937 | 16.191 | 56.51
-0.16 | 6.534 | 21.505 | 72.465
-0.15 | 8.8225 | 28.035 | 94.18
-0.14 | 11.8375 | 36.475 | 120.75
-0.13 | 15.63 | 47.965 | 149.285
-0.12 | 20.6215 | 61.825 | 179.4
-0.11 | 27.035 | 78.855 | 218.65
-0.1 | 35.565 | 99.4 | 264.8
-0.09 | 45.415 | 125.325 | 308.6
-0.08 | 58.055 | 155.475 | 356.6
-0.07 | 73.815 | 188.5 | 400.55
-0.06 | 92.245 | 226.1 | 458.15
-0.05 | 111.86 | 270.25 | 517.15
-0.04 | 137.505 | 317.05 | 561.25
-0.03 | 167.55 | 364.75 | 618.3
-0.02 | 196.55 | 418.75 | 665.15
-0.01 | 233.1 | 475 | 718.35
0 | 268.55 | 529.15 | 776.55
0.01 | 300.5 | 575.7 | 812.5
0.02 | 337.95 | 629.15 | 858
0.03 | 371.2 | 680.35 | 904.5
0.04 | 399.75 | 725 | 931.5
0.05 | 432.05 | 772 | 964
0.06 | 461.2 | 810 | 1008
0.07 | 481.35 | 851.5 | 1041
0.08 | 497.1 | 887.5 | 1064
0.09 | 506.3 | 920 | 1087
0.1 | 508.95 | 951 | 1108.5
0.11 | 517.45 | 970 | 1134
0.12 | 516 | 1006 | 1161
0.13 | 507 | 1034 | 1166
0.14 | 504 | 1043 | 1173.5
0.15 | 501.5 | 1075.5 | 1198
0.16 | 490.5 | 1088.5 | 1202.5
0.17 | 467 | 1093 | 1208.5
0.18 | 439 | 1110 | 1215
0.19 | 420.5 | 1121 | 1219.5
0.2 | 408.5 | 1138.5 | 1236
0.21 | 398 | 1146.5 | 1235.5
0.22 | 382 | 1145 | 1221.5
0.23 | 353.5 | 1146.5 | 1223.5
0.24 | 325 | 1156 | 1237
0.25 | 310 | 1147.5 | 1230
0.26 | 295 | 1145 | 1218.5
0.27 | 281.5 | 1156 | 1206
0.28 | 273.5 | 1144 | 1201
0.29 | 250.5 | 1146 | 1210.5
0.3 | 231.5 | 1136.5 | 1198
0.31 | 211 | 1119.5 | 1185.5
0.32 | 197 | 1120.5 | 1174
0.33 | 207.5 | 1107 | 1157
0.34 | 184.5 | 1088 | 1145
0.35 | 159.5 | 1073 | 1131
0.36 | 155 | 1071 | 1118
0.37 | 154 | 1059.5 | 1102
0.38 | 156 | 1025.5 | 1083.5
0.39 | 134.5 | 999.5 | 1070
0.4 | 111 | 991.5 | 1051.5
0.41 | 110.5 | 980 | 1029.5
0.42 | 125.5 | 951.5 | 1012.5
0.43 | 120.5 | 922.5 | 994
0.44 | 102 | 892.5 | 972
0.45 | 79 | 876 | 949
0.46 | 77 | 853.5 | 934.5
0.47 | 100 | 817.5 | 890
0.48 | 90 | 789 | 860
0.49 | 67.5 | 764.5 | 865
0.5 | 66 | 757 | 860