## IDS-VDS Characteristic (mA-mm)
VGS (V) | VDS = 0.100 V | VDS = 0.500 V | VDS = 0.900 V
-0.75 | 0.0006359 | 0.0027605 | 0.009285
-0.74 | 0.0006052 | 0.0026739 | 0.009043
-0.73 | 0.0005817 | 0.0026047 | 0.008817
-0.72 | 0.0005598 | 0.002513 | 0.008582
-0.71 | 0.0005346 | 0.0024383 | 0.008342
-0.7 | 0.0005139 | 0.0023521 | 0.00812
-0.69 | 0.00049414 | 0.0022758 | 0.007881
-0.68 | 0.00047444 | 0.0022098 | 0.007667
-0.67 | 0.000452 | 0.0021361 | 0.007505
-0.66 | 0.00043456 | 0.0020597 | 0.007247
-0.65 | 0.00041405 | 0.0019945 | 0.007074
-0.64 | 0.00039675 | 0.0019415 | 0.006891
-0.63 | 0.00038022 | 0.0018612 | 0.006646
-0.62 | 0.00036201 | 0.0018065 | 0.006496
-0.61 | 0.0003485 | 0.0017519 | 0.006247
-0.6 | 0.00033133 | 0.0016812 | 0.006058
-0.59 | 0.00031604 | 0.0016223 | 0.005933
-0.58 | 0.00030319 | 0.001576 | 0.005763
-0.57 | 0.00028965 | 0.0015262 | 0.005606
-0.56 | 0.00027854 | 0.0014666 | 0.00543
-0.55 | 0.00026223 | 0.0014166 | 0.005274
-0.54 | 0.0002537 | 0.0013639 | 0.005125
-0.53 | 0.00023965 | 0.0013251 | 0.0049686
-0.52 | 0.00022896 | 0.0012757 | 0.0048565
-0.51 | 0.00021878 | 0.0012325 | 0.0047461
-0.5 | 0.00021031 | 0.0011926 | 0.004606
-0.49 | 0.00020085 | 0.0011563 | 0.0044777
-0.48 | 0.00019328 | 0.0011205 | 0.0043833
-0.47 | 0.00018874 | 0.0010884 | 0.0042761
-0.46 | 0.00018399 | 0.0010688 | 0.0042301
-0.45 | 0.00018191 | 0.0010612 | 0.0041708
-0.44 | 0.00018288 | 0.0010463 | 0.0041526
-0.43 | 0.00018656 | 0.0010625 | 0.0042131
-0.42 | 0.00019676 | 0.0010924 | 0.0043107
-0.41 | 0.00021141 | 0.0011381 | 0.0044709
-0.4 | 0.0002361 | 0.0012309 | 0.0047657
-0.39 | 0.00027411 | 0.0013457 | 0.0052262
-0.38 | 0.00032828 | 0.0015374 | 0.005999
-0.37 | 0.00040631 | 0.0018093 | 0.006977
-0.36 | 0.00051537 | 0.002199 | 0.008396
-0.35 | 0.0007079 | 0.002742 | 0.010426
-0.34 | 0.0009315 | 0.0035271 | 0.013371
-0.33 | 0.0012382 | 0.0046059 | 0.017486
-0.32 | 0.0016642 | 0.006247 | 0.023128
-0.31 | 0.0022416 | 0.00829 | 0.031244
-0.3 | 0.0030653 | 0.011223 | 0.042385
-0.29 | 0.0041859 | 0.015249 | 0.05808
-0.28 | 0.005784 | 0.02081 | 0.07888
-0.27 | 0.007908 | 0.0284 | 0.10791
-0.26 | 0.010779 | 0.038819 | 0.14841
-0.25 | 0.014732 | 0.053081 | 0.20274
-0.24 | 0.020093 | 0.07349 | 0.27619
-0.23 | 0.027483 | 0.10022 | 0.37626
-0.22 | 0.037467 | 0.13596 | 0.5105
-0.21 | 0.051012 | 0.18442 | 0.6915
-0.2 | 0.07182 | 0.24966 | 0.932
-0.19 | 0.09688 | 0.3357 | 1.2482
-0.18 | 0.13165 | 0.45379 | 1.6735
-0.17 | 0.17783 | 0.6105 | 2.223
-0.16 | 0.23956 | 0.8151 | 2.9343
-0.15 | 0.32308 | 1.0881 | 3.8321
-0.14 | 0.43238 | 1.4432 | 4.9981
-0.13 | 0.5796 | 1.9134 | 6.438
-0.12 | 0.7708 | 2.4984 | 8.228
-0.11 | 1.0258 | 3.2565 | 10.346
-0.1 | 1.3553 | 4.2198 | 12.897
-0.09 | 1.7876 | 5.4617 | 15.943
-0.08 | 2.3316 | 6.94 | 19.406
-0.07 | 3.0332 | 8.769 | 23.478
-0.06 | 3.9034 | 10.987 | 28.01
-0.05 | 4.9893 | 13.649 | 33.043
-0.04 | 6.297 | 16.725 | 38.59
-0.03 | 7.878 | 20.244 | 44.621
-0.02 | 9.791 | 24.435 | 51.222
-0.01 | 12.021 | 29.066 | 58.48
0 | 14.64 | 34.282 | 66.14
0.01 | 17.545 | 39.947 | 74.19
0.02 | 20.798 | 46.133 | 82.63
0.03 | 24.473 | 52.901 | 91.64
0.04 | 28.389 | 59.99 | 100.89
0.05 | 32.682 | 67.65 | 110.54
0.06 | 37.161 | 75.68 | 120.46
0.07 | 41.967 | 84.23 | 130.68
0.08 | 46.847 | 92.76 | 141.38
0.09 | 51.86 | 101.94 | 152.24
0.1 | 57 | 111.4 | 163.21
0.11 | 62.14 | 121.11 | 174.61
0.12 | 67.31 | 131.28 | 185.99
0.13 | 72.45 | 141.32 | 197.64
0.14 | 77.57 | 151.72 | 209.33
0.15 | 82.55 | 162.27 | 221.22
0.16 | 87.37 | 173.2 | 233.26
0.17 | 92.04 | 184.07 | 245.21
0.18 | 96.45 | 195.15 | 257.32
0.19 | 100.71 | 206.28 | 269.49
0.2 | 104.87 | 217.51 | 281.57
0.21 | 108.99 | 229.01 | 293.8
0.22 | 112.74 | 240.25 | 306.24
0.23 | 116.35 | 251.85 | 318.46
0.24 | 119.47 | 263.33 | 330.67
0.25 | 122.68 | 274.81 | 343.08
0.26 | 125.67 | 286.32 | 354.95
0.27 | 128.61 | 297.6 | 367.18
0.28 | 131.38 | 309.16 | 379.24
0.29 | 133.84 | 320.52 | 391.17
0.3 | 135.95 | 331.91 | 403.19
0.31 | 138.19 | 342.99 | 414.88
0.32 | 140.39 | 354.13 | 426.52
0.33 | 142.46 | 365.28 | 438.2
0.34 | 144.3 | 376.19 | 449.66
0.35 | 145.81 | 386.95 | 460.81
0.36 | 147.33 | 397.45 | 472
0.37 | 149.21 | 407.99 | 483.13
0.38 | 150.61 | 418.31 | 493.97
0.39 | 151.86 | 428.42 | 504.71
0.4 | 153 | 438.36 | 514.92
0.41 | 154.06 | 447.86 | 525.33
0.42 | 155.61 | 457.53 | 535.5
0.43 | 156.55 | 466.75 | 545.38
0.44 | 157.29 | 475.79 | 555.2
0.45 | 158.23 | 484.5 | 564.59
0.46 | 159.44 | 493.02 | 573.6
0.47 | 160.36 | 501.19 | 582.8
0.48 | 161.13 | 509.12 | 591.4
0.49 | 161.66 | 516.89 | 600.3
0.5 | 162.44 | 524.06 | 608.6

## Tranconductance (mS-mm)
VGS (V) | VDS = 0.100 V | VDS = 0.500 V | VDS = 0.900 V
-0.75 | -0.00307 | -0.00866 | -0.0242
-0.74 | -0.00271 | -0.00779 | -0.0234
-0.73 | -0.00227 | -0.008045 | -0.02305
-0.72 | -0.002355 | -0.00832 | -0.02375
-0.71 | -0.002295 | -0.008045 | -0.0231
-0.7 | -0.002023 | -0.008125 | -0.02305
-0.69 | -0.001973 | -0.007115 | -0.02265
-0.68 | -0.002107 | -0.006985 | -0.0188
-0.67 | -0.001994 | -0.007505 | -0.021
-0.66 | -0.0018975 | -0.00708 | -0.02155
-0.65 | -0.0018905 | -0.00591 | -0.0178
-0.64 | -0.0016915 | -0.006665 | -0.0214
-0.63 | -0.001737 | -0.00675 | -0.01975
-0.62 | -0.001586 | -0.005465 | -0.01995
-0.61 | -0.001534 | -0.006265 | -0.0219
-0.6 | -0.001623 | -0.00648 | -0.0157
-0.59 | -0.001407 | -0.00526 | -0.01475
-0.58 | -0.0013195 | -0.004805 | -0.01635
-0.57 | -0.0012325 | -0.00547 | -0.01665
-0.56 | -0.001371 | -0.00548 | -0.0166
-0.55 | -0.001242 | -0.005135 | -0.01525
-0.54 | -0.001129 | -0.004575 | -0.01527
-0.53 | -0.001237 | -0.00441 | -0.013425
-0.52 | -0.0010435 | -0.00463 | -0.011125
-0.51 | -0.0009325 | -0.004155 | -0.012525
-0.5 | -0.0008965 | -0.00381 | -0.01342
-0.49 | -0.0008515 | -0.003605 | -0.011135
-0.48 | -0.0006055 | -0.003395 | -0.01008
-0.47 | -0.0004645 | -0.002585 | -0.00766
-0.46 | -0.0003415 | -0.00136 | -0.005265
-0.45 | -5.55e-05 | -0.001125 | -0.003875
-0.44 | 0.0002325 | 6.5e-05 | 0.002115
-0.43 | 0.000694 | 0.002305 | 0.007905
-0.42 | 0.0012425 | 0.00378 | 0.01289
-0.41 | 0.001967 | 0.006925 | 0.02275
-0.4 | 0.003135 | 0.01038 | 0.037765
-0.39 | 0.004609 | 0.015325 | 0.061665
-0.38 | 0.00661 | 0.02318 | 0.08754
-0.37 | 0.0093545 | 0.03308 | 0.11985
-0.36 | 0.0150795 | 0.046635 | 0.17245
-0.35 | 0.0208065 | 0.066405 | 0.24875
-0.34 | 0.026515 | 0.093195 | 0.353
-0.33 | 0.036635 | 0.135995 | 0.48785
-0.32 | 0.05017 | 0.184205 | 0.6879
-0.31 | 0.070055 | 0.2488 | 0.96285
-0.3 | 0.097215 | 0.34795 | 1.3418
-0.29 | 0.135935 | 0.47935 | 1.82475
-0.28 | 0.186105 | 0.65755 | 2.4915
-0.27 | 0.24975 | 0.90045 | 3.4765
-0.26 | 0.3412 | 1.23405 | 4.7415
-0.25 | 0.4657 | 1.73355 | 6.389
-0.24 | 0.63755 | 2.35695 | 8.676
-0.23 | 0.8687 | 3.1235 | 11.7155
-0.22 | 1.17645 | 4.21 | 15.762
-0.21 | 1.71765 | 5.685 | 21.075
-0.2 | 2.2934 | 7.564 | 27.835
-0.19 | 2.9915 | 10.2065 | 37.075
-0.18 | 4.0475 | 13.74 | 48.74
-0.17 | 5.3955 | 18.0655 | 63.04
-0.16 | 7.2625 | 23.88 | 80.455
-0.15 | 9.641 | 31.405 | 103.19
-0.14 | 12.826 | 41.265 | 130.295
-0.13 | 16.921 | 52.76 | 161.495
-0.12 | 22.31 | 67.155 | 195.4
-0.11 | 29.225 | 86.07 | 233.45
-0.1 | 38.09 | 110.26 | 279.85
-0.09 | 48.815 | 136.01 | 325.45
-0.08 | 62.28 | 165.365 | 376.75
-0.07 | 78.59 | 202.35 | 430.2
-0.06 | 97.805 | 244 | 478.25
-0.05 | 119.68 | 286.9 | 529
-0.04 | 144.435 | 329.75 | 578.9
-0.03 | 174.7 | 385.5 | 631.6
-0.02 | 207.15 | 441.1 | 692.95
-0.01 | 242.45 | 492.35 | 745.9
0 | 276.2 | 544.05 | 785.5
0.01 | 307.9 | 592.55 | 824.5
0.02 | 346.4 | 647.7 | 872.5
0.03 | 379.55 | 692.85 | 913
0.04 | 410.45 | 737.45 | 945
0.05 | 438.6 | 784.5 | 978.5
0.06 | 464.25 | 829 | 1007
0.07 | 484.3 | 854 | 1046
0.08 | 494.65 | 885.5 | 1078
0.09 | 507.65 | 932 | 1091.5
0.1 | 514 | 958.5 | 1118.5
0.11 | 515.5 | 994 | 1139
0.12 | 515.5 | 1010.5 | 1151.5
0.13 | 513 | 1022 | 1167
0.14 | 505 | 1047.5 | 1179
0.15 | 490 | 1074 | 1196.5
0.16 | 474.5 | 1090 | 1199.5
0.17 | 454 | 1097.5 | 1203
0.18 | 433.5 | 1110.5 | 1214
0.19 | 421 | 1118 | 1212.5
0.2 | 414 | 1136.5 | 1215.5
0.21 | 393.5 | 1137 | 1233.5
0.22 | 368 | 1142 | 1233
0.23 | 336.5 | 1154 | 1221.5
0.24 | 316.5 | 1148 | 1231
0.25 | 310 | 1149.5 | 1214
0.26 | 296.5 | 1139.5 | 1205
0.27 | 285.5 | 1142 | 1214.5
0.28 | 261.5 | 1146 | 1199.5
0.29 | 228.5 | 1137.5 | 1197.5
0.3 | 217.5 | 1123.5 | 1185.5
0.31 | 222 | 1111 | 1166.5
0.32 | 213.5 | 1114.5 | 1166
0.33 | 195.5 | 1103 | 1157
0.34 | 167.5 | 1083.5 | 1130.5
0.35 | 151.5 | 1063 | 1117
0.36 | 170 | 1052 | 1116
0.37 | 164 | 1043 | 1098.5
0.38 | 132.5 | 1021.5 | 1079
0.39 | 119.5 | 1002.5 | 1047.5
0.4 | 110 | 972 | 1031
0.41 | 130.5 | 958.5 | 1029
0.42 | 124.5 | 944.5 | 1002.5
0.43 | 84 | 913 | 985
0.44 | 84 | 887.5 | 960.5
0.45 | 107.5 | 861.5 | 920
0.46 | 106.5 | 834.5 | 910.5
0.47 | 84.5 | 805 | 890
0.48 | 65 | 785 | 875
0.49 | 65.5 | 747 | 860
0.5 | 78 | 717 | 830