## IDS-VDS Characteristic (mA-mm)
VGS (V) | VDS = 0.100 V | VDS = 0.500 V | VDS = 0.900 V
-0.75 | 0.0005973 | 0.0025047 | 0.008413
-0.74 | 0.0005739 | 0.0024368 | 0.008161
-0.73 | 0.0005484 | 0.0023655 | 0.007974
-0.72 | 0.0005244 | 0.0022801 | 0.007787
-0.71 | 0.000505 | 0.0022135 | 0.007573
-0.7 | 0.00048727 | 0.0021486 | 0.007404
-0.69 | 0.00046436 | 0.0020742 | 0.007234
-0.68 | 0.00044446 | 0.0019996 | 0.007028
-0.67 | 0.0004276 | 0.0019491 | 0.006852
-0.66 | 0.00041025 | 0.0018783 | 0.006697
-0.65 | 0.00039043 | 0.0018186 | 0.006517
-0.64 | 0.00037501 | 0.0017476 | 0.006288
-0.63 | 0.00036006 | 0.0017 | 0.006122
-0.62 | 0.00034146 | 0.0016399 | 0.005958
-0.61 | 0.00032638 | 0.0015839 | 0.005818
-0.6 | 0.00031646 | 0.0015277 | 0.005624
-0.59 | 0.00030226 | 0.0014833 | 0.005459
-0.58 | 0.00028477 | 0.0014255 | 0.005279
-0.57 | 0.00027463 | 0.0013799 | 0.00515
-0.56 | 0.00026251 | 0.0013341 | 0.005011
-0.55 | 0.0002513 | 0.0012928 | 0.0048815
-0.54 | 0.00024116 | 0.0012624 | 0.0047327
-0.53 | 0.000228 | 0.0012057 | 0.0046053
-0.52 | 0.00021802 | 0.0011697 | 0.0044857
-0.51 | 0.00020773 | 0.0011252 | 0.0043664
-0.5 | 0.00019895 | 0.0010997 | 0.0042489
-0.49 | 0.00019077 | 0.0010653 | 0.0041583
-0.48 | 0.00018673 | 0.0010366 | 0.0040604
-0.47 | 0.0001803 | 0.0010187 | 0.0039937
-0.46 | 0.00017659 | 0.0010049 | 0.0039097
-0.45 | 0.00017544 | 0.0009912 | 0.0038908
-0.44 | 0.00017747 | 0.0009896 | 0.0039016
-0.43 | 0.00018221 | 0.0010019 | 0.0039811
-0.42 | 0.00019338 | 0.0010389 | 0.0041149
-0.41 | 0.0002117 | 0.0010971 | 0.004329
-0.4 | 0.00023877 | 0.0011941 | 0.004661
-0.39 | 0.00027977 | 0.0013374 | 0.0052021
-0.38 | 0.00033796 | 0.0015544 | 0.006047
-0.37 | 0.00042075 | 0.0018483 | 0.007145
-0.36 | 0.00053619 | 0.0022765 | 0.008753
-0.35 | 0.0007393 | 0.0028799 | 0.010954
-0.34 | 0.0009779 | 0.0037102 | 0.014217
-0.33 | 0.0013016 | 0.0048994 | 0.018676
-0.32 | 0.001754 | 0.006646 | 0.0251
-0.31 | 0.0023701 | 0.008902 | 0.03367
-0.3 | 0.0032316 | 0.012003 | 0.045974
-0.29 | 0.0043994 | 0.016299 | 0.06307
-0.28 | 0.006231 | 0.022224 | 0.0856
-0.27 | 0.008485 | 0.030365 | 0.11839
-0.26 | 0.011575 | 0.041497 | 0.16085
-0.25 | 0.015774 | 0.056761 | 0.21969
-0.24 | 0.021458 | 0.07818 | 0.29943
-0.23 | 0.029278 | 0.10606 | 0.40627
-0.22 | 0.039698 | 0.14406 | 0.55247
-0.21 | 0.053973 | 0.19592 | 0.7466
-0.2 | 0.07503 | 0.26427 | 1.007
-0.19 | 0.10151 | 0.35773 | 1.3484
-0.18 | 0.13687 | 0.48093 | 1.7978
-0.17 | 0.18506 | 0.6469 | 2.3785
-0.16 | 0.24873 | 0.8595 | 3.132
-0.15 | 0.33386 | 1.144 | 4.1044
-0.14 | 0.44974 | 1.5132 | 5.3153
-0.13 | 0.5993 | 1.9945 | 6.816
-0.12 | 0.8009 | 2.6126 | 8.664
-0.11 | 1.0571 | 3.4158 | 10.877
-0.1 | 1.3986 | 4.4016 | 13.524
-0.09 | 1.8363 | 5.6689 | 16.651
-0.08 | 2.3945 | 7.192 | 20.248
-0.07 | 3.102 | 9.07 | 24.311
-0.06 | 3.9959 | 11.332 | 28.917
-0.05 | 5.1031 | 14.055 | 34.138
-0.04 | 6.408 | 17.206 | 39.743
-0.03 | 8.06 | 20.903 | 45.949
-0.02 | 9.955 | 24.974 | 52.604
-0.01 | 12.225 | 29.727 | 59.85
0 | 14.837 | 34.984 | 67.63
0.01 | 17.789 | 40.801 | 75.8
0.02 | 21.071 | 46.919 | 84.17
0.03 | 24.776 | 53.745 | 93.2
0.04 | 28.737 | 60.87 | 102.52
0.05 | 32.989 | 68.54 | 112.2
0.06 | 37.536 | 76.67 | 122.26
0.07 | 42.275 | 85.13 | 132.67
0.08 | 47.243 | 93.99 | 143.18
0.09 | 52.304 | 102.94 | 154.04
0.1 | 57.28 | 112.52 | 165.13
0.11 | 62.55 | 122.26 | 176.31
0.12 | 67.79 | 132.28 | 187.98
0.13 | 72.92 | 142.63 | 199.56
0.14 | 77.86 | 152.92 | 211.26
0.15 | 82.82 | 163.54 | 223.16
0.16 | 87.66 | 174.4 | 234.94
0.17 | 92.36 | 185.3 | 247.1
0.18 | 96.88 | 196.27 | 259.26
0.19 | 101.3 | 207.47 | 271.35
0.2 | 105.23 | 218.77 | 283.65
0.21 | 109.22 | 230.22 | 295.8
0.22 | 112.93 | 241.57 | 308.05
0.23 | 116.48 | 252.85 | 320.32
0.24 | 120.07 | 264.33 | 332.58
0.25 | 123.22 | 275.97 | 344.75
0.26 | 126 | 287.38 | 356.91
0.27 | 128.82 | 298.87 | 368.93
0.28 | 131.44 | 310.08 | 380.96
0.29 | 134.04 | 321.52 | 392.94
0.3 | 136.53 | 332.86 | 404.74
0.31 | 138.67 | 344.09 | 416.62
0.32 | 140.59 | 355.2 | 428.18
0.33 | 142.68 | 366.26 | 439.72
0.34 | 144.46 | 377.1 | 451.17
0.35 | 146.33 | 387.78 | 462.35
0.36 | 147.85 | 398.45 | 473.56
0.37 | 149.17 | 408.83 | 484.6
0.38 | 150.9 | 419.21 | 495.4
0.39 | 152.2 | 429.27 | 505.93
0.4 | 153.46 | 439.08 | 516.39
0.41 | 154.5 | 448.81 | 526.67
0.42 | 155.49 | 458.26 | 536.83
0.43 | 156.74 | 467.51 | 546.77
0.44 | 157.87 | 476.41 | 556.26
0.45 | 158.52 | 485.16 | 565.8
0.46 | 159.44 | 493.66 | 575
0.47 | 160.46 | 501.87 | 584
0.48 | 161.34 | 509.75 | 592.6
0.49 | 162.19 | 517.33 | 601
0.5 | 162.71 | 524.68 | 609.4

## Tranconductance (mS-mm)
VGS (V) | VDS = 0.100 V | VDS = 0.500 V | VDS = 0.900 V
-0.75 | -0.00234 | -0.00679 | -0.0252
-0.74 | -0.002445 | -0.00696 | -0.02195
-0.73 | -0.002475 | -0.007835 | -0.0187
-0.72 | -0.00217 | -0.0076 | -0.02005
-0.71 | -0.0018565 | -0.006575 | -0.01915
-0.7 | -0.002032 | -0.006965 | -0.01695
-0.69 | -0.0021405 | -0.00745 | -0.0188
-0.68 | -0.001838 | -0.006255 | -0.0191
-0.67 | -0.0017105 | -0.006065 | -0.01655
-0.66 | -0.0018585 | -0.006525 | -0.01675
-0.65 | -0.001762 | -0.006535 | -0.02045
-0.64 | -0.0015185 | -0.00593 | -0.01975
-0.63 | -0.0016775 | -0.005385 | -0.0165
-0.62 | -0.001684 | -0.005805 | -0.0152
-0.61 | -0.00125 | -0.00561 | -0.0167
-0.6 | -0.001206 | -0.00503 | -0.01795
-0.59 | -0.0015845 | -0.00511 | -0.01725
-0.58 | -0.0013815 | -0.00517 | -0.01545
-0.57 | -0.001113 | -0.00457 | -0.0134
-0.56 | -0.0011665 | -0.004355 | -0.013425
-0.55 | -0.0010675 | -0.003585 | -0.013915
-0.54 | -0.001165 | -0.004355 | -0.01381
-0.53 | -0.001157 | -0.004635 | -0.01235
-0.52 | -0.0010135 | -0.004025 | -0.011945
-0.51 | -0.0009535 | -0.0035 | -0.01184
-0.5 | -0.000848 | -0.002995 | -0.010405
-0.49 | -0.000611 | -0.003155 | -0.009425
-0.48 | -0.0005235 | -0.00233 | -0.00823
-0.47 | -0.000507 | -0.001585 | -0.007535
-0.46 | -0.000243 | -0.001375 | -0.005145
-0.45 | 4.4e-05 | -0.000765 | -0.000405
-0.44 | 0.0003385 | 0.000535 | 0.004515
-0.43 | 0.0007955 | 0.002465 | 0.010665
-0.42 | 0.0014745 | 0.00476 | 0.017395
-0.41 | 0.0022695 | 0.00776 | 0.027305
-0.4 | 0.0034035 | 0.012015 | 0.043655
-0.39 | 0.0049595 | 0.018015 | 0.0693
-0.38 | 0.007049 | 0.025545 | 0.097145
-0.37 | 0.0099115 | 0.036105 | 0.1353
-0.36 | 0.0159275 | 0.05158 | 0.19045
-0.35 | 0.0220855 | 0.071685 | 0.2732
-0.34 | 0.028115 | 0.100975 | 0.3861
-0.33 | 0.038805 | 0.14679 | 0.54415
-0.32 | 0.053425 | 0.20013 | 0.7497
-0.31 | 0.07388 | 0.26785 | 1.0437
-0.3 | 0.101465 | 0.36985 | 1.47
-0.29 | 0.14997 | 0.51105 | 1.9813
-0.28 | 0.20428 | 0.7033 | 2.766
-0.27 | 0.2672 | 0.96365 | 3.7625
-0.26 | 0.36445 | 1.3198 | 5.065
-0.25 | 0.49415 | 1.83415 | 6.929
-0.24 | 0.6752 | 2.46495 | 9.329
-0.23 | 0.912 | 3.294 | 12.652
-0.22 | 1.23475 | 4.493 | 17.0165
-0.21 | 1.7666 | 6.0105 | 22.7265
-0.2 | 2.37685 | 8.0905 | 30.09
-0.19 | 3.092 | 10.833 | 39.54
-0.18 | 4.1775 | 14.4585 | 51.505
-0.17 | 5.593 | 18.9285 | 66.71
-0.16 | 7.44 | 24.855 | 86.295
-0.15 | 10.0505 | 32.685 | 109.165
-0.14 | 13.272 | 42.525 | 135.58
-0.13 | 17.558 | 54.97 | 167.435
-0.12 | 22.89 | 71.065 | 203.05
-0.11 | 29.885 | 89.45 | 243
-0.1 | 38.96 | 112.655 | 288.7
-0.09 | 49.795 | 139.52 | 336.2
-0.08 | 63.285 | 170.055 | 383
-0.07 | 80.07 | 207 | 433.45
-0.06 | 100.055 | 249.25 | 491.35
-0.05 | 120.605 | 293.7 | 541.3
-0.04 | 147.845 | 342.4 | 590.55
-0.03 | 177.35 | 388.4 | 643.05
-0.02 | 208.25 | 441.2 | 695.05
-0.01 | 244.1 | 500.5 | 751.3
0 | 278.2 | 553.7 | 797.5
0.01 | 311.7 | 596.75 | 827
0.02 | 349.35 | 647.2 | 870
0.03 | 383.3 | 697.55 | 917.5
0.04 | 410.65 | 739.75 | 950
0.05 | 439.95 | 790 | 987
0.06 | 464.3 | 829.5 | 1023.5
0.07 | 485.35 | 866 | 1046
0.08 | 501.45 | 890.5 | 1068.5
0.09 | 501.85 | 926.5 | 1097.5
0.1 | 512.3 | 966 | 1113.5
0.11 | 525.5 | 988 | 1142.5
0.12 | 518.5 | 1018.5 | 1162.5
0.13 | 503.5 | 1032 | 1164
0.14 | 495 | 1045.5 | 1180
0.15 | 490 | 1074 | 1184
0.16 | 477 | 1088 | 1197
0.17 | 461 | 1093.5 | 1216
0.18 | 447 | 1108.5 | 1212.5
0.19 | 417.5 | 1125 | 1219.5
0.2 | 396 | 1137.5 | 1222.5
0.21 | 385 | 1140 | 1220
0.22 | 363 | 1131.5 | 1226
0.23 | 357 | 1138 | 1226.5
0.24 | 337 | 1156 | 1221.5
0.25 | 296.5 | 1152.5 | 1216.5
0.26 | 280 | 1145 | 1209
0.27 | 272 | 1135 | 1202.5
0.28 | 261 | 1132.5 | 1200.5
0.29 | 254.5 | 1139 | 1189
0.3 | 231.5 | 1128.5 | 1184
0.31 | 203 | 1117 | 1172
0.32 | 200.5 | 1108.5 | 1155
0.33 | 193.5 | 1095 | 1149.5
0.34 | 182.5 | 1076 | 1131.5
0.35 | 169.5 | 1067.5 | 1119.5
0.36 | 142 | 1052.5 | 1112.5
0.37 | 152.5 | 1038 | 1092
0.38 | 151.5 | 1022 | 1066.5
0.39 | 128 | 993.5 | 1049.5
0.4 | 115 | 977 | 1037
0.41 | 101.5 | 959 | 1022
0.42 | 112 | 935 | 1005
0.43 | 119 | 907.5 | 971.5
0.44 | 89 | 882.5 | 951.5
0.45 | 78.5 | 862.5 | 937
0.46 | 97 | 835.5 | 910
0.47 | 95 | 804.5 | 880
0.48 | 86.5 | 773 | 850
0.49 | 68.5 | 746.5 | 840
0.5 | 52 | 735 | 840