## IDS-VDS Characteristic (mA-mm)
VGS (V) | VDS = 0.100 V | VDS = 0.500 V | VDS = 0.900 V
-0.75 | 0.0006261 | 0.0026274 | 0.008715
-0.74 | 0.000594 | 0.0025479 | 0.008487
-0.73 | 0.0005697 | 0.0024848 | 0.008354
-0.72 | 0.0005508 | 0.0023968 | 0.008121
-0.71 | 0.000522 | 0.0023141 | 0.00791
-0.7 | 0.0005063 | 0.0022394 | 0.007746
-0.69 | 0.00048716 | 0.0021755 | 0.007523
-0.68 | 0.00046448 | 0.0021131 | 0.00728
-0.67 | 0.0004492 | 0.0020475 | 0.007094
-0.66 | 0.00042531 | 0.0019701 | 0.006906
-0.65 | 0.00040434 | 0.0019238 | 0.006751
-0.64 | 0.00038847 | 0.0018556 | 0.006537
-0.63 | 0.00037339 | 0.0017979 | 0.006355
-0.62 | 0.00035578 | 0.0017339 | 0.006183
-0.61 | 0.0003406 | 0.0016772 | 0.005986
-0.6 | 0.00032557 | 0.0016192 | 0.005834
-0.59 | 0.00030941 | 0.0015652 | 0.005683
-0.58 | 0.00029876 | 0.0015087 | 0.005521
-0.57 | 0.0002852 | 0.0014643 | 0.005381
-0.56 | 0.00027214 | 0.0014144 | 0.005205
-0.55 | 0.00026007 | 0.0013643 | 0.005067
-0.54 | 0.00024842 | 0.0013205 | 0.0049394
-0.53 | 0.00023858 | 0.0012792 | 0.0048073
-0.52 | 0.00022753 | 0.0012417 | 0.0046549
-0.51 | 0.00022028 | 0.0012067 | 0.0045605
-0.5 | 0.00020886 | 0.00117 | 0.0044262
-0.49 | 0.00019941 | 0.0011392 | 0.0043299
-0.48 | 0.00019233 | 0.0011037 | 0.0042317
-0.47 | 0.00018818 | 0.0010747 | 0.0041703
-0.46 | 0.00018424 | 0.0010574 | 0.0041052
-0.45 | 0.00018179 | 0.0010458 | 0.0040802
-0.44 | 0.00018378 | 0.0010485 | 0.0040811
-0.43 | 0.00018972 | 0.0010548 | 0.0041096
-0.42 | 0.00019911 | 0.0010889 | 0.0042381
-0.41 | 0.0002167 | 0.0011505 | 0.004438
-0.4 | 0.00024405 | 0.0012382 | 0.0047956
-0.39 | 0.00028345 | 0.0013773 | 0.0052822
-0.38 | 0.00034059 | 0.0015796 | 0.006159
-0.37 | 0.0004224 | 0.0018807 | 0.007238
-0.36 | 0.0005375 | 0.0023061 | 0.008808
-0.35 | 0.0007391 | 0.0029046 | 0.010997
-0.34 | 0.0009769 | 0.0037253 | 0.01419
-0.33 | 0.0012966 | 0.0048784 | 0.018643
-0.32 | 0.0017472 | 0.006646 | 0.02482
-0.31 | 0.0023633 | 0.008873 | 0.033407
-0.3 | 0.003222 | 0.011944 | 0.045509
-0.29 | 0.0043802 | 0.016277 | 0.06246
-0.28 | 0.006232 | 0.022103 | 0.08478
-0.27 | 0.008501 | 0.030229 | 0.11684
-0.26 | 0.011603 | 0.041384 | 0.15899
-0.25 | 0.015762 | 0.056422 | 0.21809
-0.24 | 0.021471 | 0.0782 | 0.29699
-0.23 | 0.029281 | 0.10543 | 0.40125
-0.22 | 0.039777 | 0.14356 | 0.54618
-0.21 | 0.054048 | 0.19434 | 0.7405
-0.2 | 0.07509 | 0.26232 | 0.9917
-0.19 | 0.10142 | 0.35565 | 1.3312
-0.18 | 0.13694 | 0.47694 | 1.7807
-0.17 | 0.1851 | 0.6421 | 2.3432
-0.16 | 0.24886 | 0.8527 | 3.0969
-0.15 | 0.33386 | 1.1358 | 4.0395
-0.14 | 0.44876 | 1.5069 | 5.2449
-0.13 | 0.6007 | 1.9839 | 6.718
-0.12 | 0.8017 | 2.5982 | 8.547
-0.11 | 1.0593 | 3.3729 | 10.737
-0.1 | 1.4 | 4.3728 | 13.382
-0.09 | 1.8407 | 5.6354 | 16.487
-0.08 | 2.3975 | 7.15 | 19.999
-0.07 | 3.1056 | 9.016 | 24.057
-0.06 | 3.9947 | 11.25 | 28.677
-0.05 | 5.1059 | 13.983 | 33.82
-0.04 | 6.408 | 17.119 | 39.361
-0.03 | 8.034 | 20.747 | 45.532
-0.02 | 9.927 | 24.798 | 52.188
-0.01 | 12.185 | 29.476 | 59.48
0 | 14.815 | 34.836 | 67.18
0.01 | 17.746 | 40.479 | 75.32
0.02 | 21.009 | 46.661 | 83.68
0.03 | 24.701 | 53.463 | 92.73
0.04 | 28.667 | 60.57 | 102.06
0.05 | 32.926 | 68.25 | 111.68
0.06 | 37.468 | 76.35 | 121.78
0.07 | 42.162 | 84.86 | 132.01
0.08 | 47.089 | 93.61 | 142.76
0.09 | 52.12 | 102.64 | 153.61
0.1 | 57.2 | 112.12 | 164.61
0.11 | 62.36 | 121.86 | 175.93
0.12 | 67.54 | 131.9 | 187.37
0.13 | 72.77 | 142.2 | 199.07
0.14 | 77.84 | 152.5 | 210.82
0.15 | 82.82 | 163.17 | 222.7
0.16 | 87.53 | 174.07 | 234.72
0.17 | 92.16 | 184.89 | 246.8
0.18 | 96.64 | 195.95 | 258.79
0.19 | 101.14 | 207.13 | 270.98
0.2 | 105.33 | 218.45 | 283.27
0.21 | 109.33 | 229.97 | 295.52
0.22 | 112.88 | 241.32 | 307.84
0.23 | 116.28 | 252.65 | 320.1
0.24 | 119.8 | 264.17 | 332.29
0.25 | 123.06 | 275.77 | 344.71
0.26 | 126.09 | 287.26 | 356.72
0.27 | 129.02 | 298.78 | 368.83
0.28 | 131.42 | 309.94 | 380.86
0.29 | 133.88 | 321.42 | 392.77
0.3 | 136.21 | 332.8 | 404.74
0.31 | 138.51 | 344.04 | 416.54
0.32 | 140.71 | 355.21 | 428.22
0.33 | 142.82 | 366.2 | 439.85
0.34 | 144.32 | 377.09 | 451.3
0.35 | 145.99 | 387.83 | 462.35
0.36 | 147.77 | 398.56 | 473.65
0.37 | 149.42 | 409.01 | 484.8
0.38 | 150.94 | 419.27 | 495.6
0.39 | 151.92 | 429.35 | 506.34
0.4 | 153.24 | 439.25 | 516.63
0.41 | 154.61 | 449.05 | 527
0.42 | 155.69 | 458.5 | 537.23
0.43 | 156.67 | 467.66 | 547.11
0.44 | 157.51 | 476.72 | 556.68
0.45 | 158.52 | 485.5 | 566.18
0.46 | 159.57 | 494.08 | 575
0.47 | 160.59 | 502.19 | 584.2
0.48 | 161.12 | 510.05 | 593.1
0.49 | 161.79 | 517.71 | 601.4
0.5 | 162.85 | 525.16 | 610

## Tranconductance (mS-mm)
VGS (V) | VDS = 0.100 V | VDS = 0.500 V | VDS = 0.900 V
-0.75 | -0.00321 | -0.00795 | -0.0228
-0.74 | -0.00282 | -0.00713 | -0.01805
-0.73 | -0.00216 | -0.007555 | -0.0183
-0.72 | -0.002385 | -0.008535 | -0.0222
-0.71 | -0.002225 | -0.00787 | -0.01875
-0.7 | -0.001742 | -0.00693 | -0.01935
-0.69 | -0.002091 | -0.006315 | -0.0233
-0.68 | -0.001898 | -0.0064 | -0.02145
-0.67 | -0.0019585 | -0.00715 | -0.0187
-0.66 | -0.002243 | -0.006185 | -0.01715
-0.65 | -0.001842 | -0.005725 | -0.01845
-0.64 | -0.0015475 | -0.006295 | -0.0198
-0.63 | -0.0016345 | -0.006085 | -0.0177
-0.62 | -0.0016395 | -0.006035 | -0.01845
-0.61 | -0.0015105 | -0.005735 | -0.01745
-0.6 | -0.0015595 | -0.0056 | -0.01515
-0.59 | -0.0013405 | -0.005525 | -0.01565
-0.58 | -0.0012105 | -0.005045 | -0.0151
-0.57 | -0.001331 | -0.004715 | -0.0158
-0.56 | -0.0012565 | -0.005 | -0.0157
-0.55 | -0.001186 | -0.004695 | -0.01328
-0.54 | -0.0010745 | -0.004255 | -0.012985
-0.53 | -0.0010445 | -0.00394 | -0.014225
-0.52 | -0.000915 | -0.003625 | -0.01234
-0.51 | -0.0009335 | -0.003585 | -0.011435
-0.5 | -0.0010435 | -0.003375 | -0.01153
-0.49 | -0.0008265 | -0.003315 | -0.009725
-0.48 | -0.0005615 | -0.003225 | -0.00798
-0.47 | -0.0004045 | -0.002315 | -0.006325
-0.46 | -0.0003195 | -0.001445 | -0.004505
-0.45 | -2.3e-05 | -0.000445 | -0.001205
-0.44 | 0.0003965 | 0.00045 | 0.00147
-0.43 | 0.0007665 | 0.00202 | 0.00785
-0.42 | 0.001349 | 0.004785 | 0.01642
-0.41 | 0.002247 | 0.007465 | 0.027875
-0.4 | 0.0033375 | 0.01134 | 0.04221
-0.39 | 0.004827 | 0.01707 | 0.06817
-0.38 | 0.0069475 | 0.02517 | 0.09779
-0.37 | 0.0098455 | 0.036325 | 0.13245
-0.36 | 0.015835 | 0.051195 | 0.18795
-0.35 | 0.02197 | 0.07096 | 0.2691
-0.34 | 0.027875 | 0.09869 | 0.3823
-0.33 | 0.038515 | 0.146035 | 0.5315
-0.32 | 0.053335 | 0.19973 | 0.7382
-0.31 | 0.07374 | 0.2649 | 1.03445
-0.3 | 0.100845 | 0.3702 | 1.45265
-0.29 | 0.1505 | 0.50795 | 1.96355
-0.28 | 0.20604 | 0.6976 | 2.719
-0.27 | 0.26855 | 0.96405 | 3.7105
-0.26 | 0.36305 | 1.30965 | 5.0625
-0.25 | 0.4934 | 1.8408 | 6.9
-0.24 | 0.67595 | 2.4504 | 9.158
-0.23 | 0.9153 | 3.268 | 12.4595
-0.22 | 1.23835 | 4.4455 | 16.9625
-0.21 | 1.76565 | 5.938 | 22.276
-0.2 | 2.3686 | 8.0655 | 29.535
-0.19 | 3.0925 | 10.731 | 39.45
-0.18 | 4.184 | 14.3225 | 50.6
-0.17 | 5.596 | 18.788 | 65.81
-0.16 | 7.438 | 24.685 | 84.815
-0.15 | 9.995 | 32.71 | 107.4
-0.14 | 13.342 | 42.405 | 133.925
-0.13 | 17.647 | 54.565 | 165.105
-0.12 | 22.93 | 69.45 | 200.95
-0.11 | 29.915 | 88.73 | 241.75
-0.1 | 39.07 | 113.125 | 287.5
-0.09 | 49.875 | 138.86 | 330.85
-0.08 | 63.245 | 169.03 | 378.5
-0.07 | 79.86 | 205 | 433.9
-0.06 | 100.015 | 248.35 | 488.15
-0.05 | 120.665 | 293.45 | 534.2
-0.04 | 146.405 | 338.2 | 585.6
-0.03 | 175.95 | 383.95 | 641.35
-0.02 | 207.55 | 436.45 | 697.4
-0.01 | 244.4 | 501.9 | 749.6
0 | 278.05 | 550.15 | 792
0.01 | 309.7 | 591.25 | 825
0.02 | 347.75 | 649.2 | 870.5
0.03 | 382.9 | 695.45 | 919
0.04 | 411.25 | 739.35 | 947.5
0.05 | 440.05 | 789 | 986
0.06 | 461.8 | 830.5 | 1016.5
0.07 | 481.05 | 863 | 1049
0.08 | 497.9 | 889 | 1080
0.09 | 505.55 | 925.5 | 1092.5
0.1 | 512 | 961 | 1116
0.11 | 517 | 989 | 1138
0.12 | 520.5 | 1017 | 1157
0.13 | 515 | 1030 | 1172.5
0.14 | 502.5 | 1048.5 | 1181.5
0.15 | 484.5 | 1078.5 | 1195
0.16 | 467 | 1086 | 1205
0.17 | 455.5 | 1094 | 1203.5
0.18 | 449 | 1112 | 1209
0.19 | 434.5 | 1125 | 1224
0.2 | 409.5 | 1142 | 1227
0.21 | 377.5 | 1143.5 | 1228.5
0.22 | 347.5 | 1134 | 1229
0.23 | 346 | 1142.5 | 1222.5
0.24 | 339 | 1156 | 1230.5
0.25 | 314.5 | 1154.5 | 1221.5
0.26 | 298 | 1150.5 | 1206
0.27 | 266.5 | 1134 | 1207
0.28 | 243 | 1132 | 1197
0.29 | 239.5 | 1143 | 1194
0.3 | 231.5 | 1131 | 1188.5
0.31 | 225 | 1120.5 | 1174
0.32 | 215.5 | 1108 | 1165.5
0.33 | 180.5 | 1094 | 1154
0.34 | 158.5 | 1081.5 | 1125
0.35 | 172.5 | 1073.5 | 1117.5
0.36 | 171.5 | 1059 | 1122.5
0.37 | 158.5 | 1035.5 | 1097.5
0.38 | 125 | 1017 | 1077
0.39 | 115 | 999 | 1051.5
0.4 | 134.5 | 985 | 1033
0.41 | 122.5 | 962.5 | 1030
0.42 | 103 | 930.5 | 1005.5
0.43 | 91 | 911 | 972.5
0.44 | 92.5 | 892 | 953.5
0.45 | 103 | 868 | 916
0.46 | 103.5 | 834.5 | 901
0.47 | 77.5 | 798.5 | 905
0.48 | 60 | 776 | 860
0.49 | 86.5 | 755.5 | 845
0.5 | 106 | 745 | 860