## IDS-VDS Characteristic (mA-mm)
VGS (V) | VDS = 0.100 V | VDS = 0.500 V | VDS = 0.900 V
-0.75 | 0.0006442 | 0.002753 | 0.009254
-0.74 | 0.0006109 | 0.0026465 | 0.009086
-0.73 | 0.000585 | 0.0025717 | 0.008831
-0.72 | 0.0005644 | 0.0024923 | 0.008568
-0.71 | 0.0005409 | 0.002411 | 0.00836
-0.7 | 0.0005125 | 0.002357 | 0.008134
-0.69 | 0.00049594 | 0.0022706 | 0.007925
-0.68 | 0.00047241 | 0.002194 | 0.007706
-0.67 | 0.00045463 | 0.0021429 | 0.007494
-0.66 | 0.00043582 | 0.0020576 | 0.007275
-0.65 | 0.00041717 | 0.0019968 | 0.007097
-0.64 | 0.0003975 | 0.0019181 | 0.006876
-0.63 | 0.0003778 | 0.0018566 | 0.006659
-0.62 | 0.00036298 | 0.001794 | 0.006518
-0.61 | 0.00034704 | 0.001744 | 0.006355
-0.6 | 0.00033154 | 0.0016742 | 0.006139
-0.59 | 0.0003185 | 0.0016187 | 0.005983
-0.58 | 0.00030363 | 0.0015669 | 0.00582
-0.57 | 0.00029021 | 0.0015066 | 0.005621
-0.56 | 0.00027792 | 0.0014543 | 0.005426
-0.55 | 0.0002649 | 0.0014092 | 0.005319
-0.54 | 0.00025471 | 0.0013558 | 0.005154
-0.53 | 0.00024164 | 0.0013173 | 0.005014
-0.52 | 0.00023051 | 0.0012704 | 0.0048719
-0.51 | 0.00022059 | 0.0012252 | 0.0047616
-0.5 | 0.00021233 | 0.0011881 | 0.0046457
-0.49 | 0.00020265 | 0.0011505 | 0.0045226
-0.48 | 0.00019485 | 0.0011249 | 0.0044081
-0.47 | 0.00018858 | 0.0010858 | 0.0043169
-0.46 | 0.00018417 | 0.0010704 | 0.0042703
-0.45 | 0.00018237 | 0.0010533 | 0.0041728
-0.44 | 0.00018209 | 0.0010511 | 0.0041609
-0.43 | 0.00018696 | 0.0010515 | 0.0041829
-0.42 | 0.00019499 | 0.0010871 | 0.0042717
-0.41 | 0.00021052 | 0.0011263 | 0.0044432
-0.4 | 0.00023302 | 0.0012076 | 0.0047225
-0.39 | 0.00026895 | 0.0013333 | 0.0051728
-0.38 | 0.00032245 | 0.0015114 | 0.005855
-0.37 | 0.0003962 | 0.0017763 | 0.006794
-0.36 | 0.00050063 | 0.0021409 | 0.008137
-0.35 | 0.0006845 | 0.002664 | 0.010094
-0.34 | 0.0009021 | 0.0034108 | 0.012888
-0.33 | 0.0011964 | 0.0044508 | 0.016867
-0.32 | 0.0016073 | 0.006031 | 0.022278
-0.31 | 0.0021702 | 0.00797 | 0.029915
-0.3 | 0.0029584 | 0.010824 | 0.040756
-0.29 | 0.0040294 | 0.014671 | 0.055548
-0.28 | 0.0054958 | 0.020018 | 0.07633
-0.27 | 0.007858 | 0.027271 | 0.1044
-0.26 | 0.01074 | 0.03726 | 0.14356
-0.25 | 0.014598 | 0.050937 | 0.19436
-0.24 | 0.019902 | 0.07021 | 0.26731
-0.23 | 0.027198 | 0.09611 | 0.36482
-0.22 | 0.036949 | 0.13025 | 0.49482
-0.21 | 0.050304 | 0.17664 | 0.6702
-0.2 | 0.06993 | 0.24045 | 0.9062
-0.19 | 0.09487 | 0.32249 | 1.2082
-0.18 | 0.12802 | 0.43685 | 1.6276
-0.17 | 0.17296 | 0.5872 | 2.1617
-0.16 | 0.23321 | 0.7856 | 2.8574
-0.15 | 0.31326 | 1.0468 | 3.7422
-0.14 | 0.42204 | 1.3956 | 4.8613
-0.13 | 0.5621 | 1.8362 | 6.289
-0.12 | 0.753 | 2.4147 | 8.048
-0.11 | 0.9968 | 3.1527 | 10.147
-0.1 | 1.3201 | 4.0939 | 12.618
-0.09 | 1.7441 | 5.2917 | 15.648
-0.08 | 2.2825 | 6.71 | 19.09
-0.07 | 2.9667 | 8.531 | 23.033
-0.06 | 3.8204 | 10.731 | 27.511
-0.05 | 4.8954 | 13.316 | 32.522
-0.04 | 6.164 | 16.368 | 37.994
-0.03 | 7.76 | 19.865 | 44.1
-0.02 | 9.608 | 23.942 | 50.643
-0.01 | 11.833 | 28.521 | 57.76
0 | 14.43 | 33.722 | 65.26
0.01 | 17.338 | 39.23 | 73.38
0.02 | 20.538 | 45.442 | 81.82
0.03 | 24.197 | 52.168 | 90.67
0.04 | 28.136 | 59.24 | 99.95
0.05 | 32.37 | 66.82 | 109.57
0.06 | 36.9 | 74.78 | 119.55
0.07 | 41.659 | 83.3 | 129.98
0.08 | 46.583 | 91.95 | 140.45
0.09 | 51.615 | 101.1 | 151.13
0.1 | 56.747 | 110.6 | 162.32
0.11 | 61.79 | 120.26 | 173.46
0.12 | 66.95 | 130.15 | 185.03
0.13 | 72.17 | 140.41 | 196.79
0.14 | 77.24 | 150.83 | 208.29
0.15 | 82.3 | 161.37 | 220.28
0.16 | 87.19 | 172.36 | 232.27
0.17 | 91.84 | 183.12 | 244.28
0.18 | 96.23 | 194.2 | 256.4
0.19 | 100.61 | 205.39 | 268.63
0.2 | 104.82 | 216.56 | 280.85
0.21 | 108.83 | 228.15 | 293.21
0.22 | 112.7 | 239.51 | 305.49
0.23 | 116.25 | 251.09 | 317.6
0.24 | 119.47 | 262.53 | 329.91
0.25 | 122.7 | 274.08 | 342.31
0.26 | 125.71 | 285.45 | 354.44
0.27 | 128.59 | 296.9 | 366.66
0.28 | 131.51 | 308.43 | 378.41
0.29 | 133.84 | 319.84 | 390.48
0.3 | 136.07 | 331.29 | 402.47
0.31 | 138.28 | 342.34 | 414.34
0.32 | 140.31 | 353.53 | 426.14
0.33 | 142.54 | 364.69 | 437.72
0.34 | 144.37 | 375.69 | 449.21
0.35 | 145.85 | 386.49 | 460.6
0.36 | 147.43 | 396.97 | 471.8
0.37 | 149.3 | 407.62 | 482.84
0.38 | 150.72 | 418 | 493.73
0.39 | 151.96 | 428.21 | 504.44
0.4 | 153.1 | 438.01 | 514.98
0.41 | 154.25 | 447.7 | 525.34
0.42 | 155.8 | 457.38 | 535.4
0.43 | 156.72 | 466.71 | 545.47
0.44 | 157.51 | 475.75 | 555.22
0.45 | 158.45 | 484.46 | 564.81
0.46 | 159.43 | 493.06 | 573.9
0.47 | 160.53 | 501.31 | 583
0.48 | 161.21 | 509.37 | 592
0.49 | 161.82 | 517.11 | 600.6
0.5 | 162.63 | 524.38 | 609

## Tranconductance (mS-mm)
VGS (V) | VDS = 0.100 V | VDS = 0.500 V | VDS = 0.900 V
-0.75 | -0.00333 | -0.01065 | -0.0168
-0.74 | -0.00296 | -0.009065 | -0.02115
-0.73 | -0.002325 | -0.00771 | -0.0259
-0.72 | -0.002205 | -0.008035 | -0.02355
-0.71 | -0.002595 | -0.006765 | -0.0217
-0.7 | -0.002248 | -0.00702 | -0.02175
-0.69 | -0.0020045 | -0.00815 | -0.0214
-0.68 | -0.0020655 | -0.006385 | -0.02155
-0.67 | -0.0018295 | -0.00682 | -0.02155
-0.66 | -0.001873 | -0.007305 | -0.01985
-0.65 | -0.001916 | -0.006975 | -0.01995
-0.64 | -0.0019685 | -0.00701 | -0.0219
-0.63 | -0.001726 | -0.006205 | -0.0179
-0.62 | -0.001538 | -0.00563 | -0.0152
-0.61 | -0.001572 | -0.00599 | -0.01895
-0.6 | -0.001427 | -0.006265 | -0.0186
-0.59 | -0.0013955 | -0.005365 | -0.01595
-0.58 | -0.0014145 | -0.005605 | -0.0181
-0.57 | -0.0012855 | -0.00563 | -0.0197
-0.56 | -0.0012655 | -0.00487 | -0.0151
-0.55 | -0.0011605 | -0.004925 | -0.0136
-0.54 | -0.001163 | -0.004595 | -0.01525
-0.53 | -0.00121 | -0.00427 | -0.014105
-0.52 | -0.0010525 | -0.004605 | -0.01262
-0.51 | -0.000909 | -0.004115 | -0.01131
-0.5 | -0.000897 | -0.003735 | -0.01195
-0.49 | -0.000874 | -0.00316 | -0.01188
-0.48 | -0.0007035 | -0.003235 | -0.010285
-0.47 | -0.000534 | -0.002725 | -0.00689
-0.46 | -0.0003105 | -0.001625 | -0.007205
-0.45 | -0.000104 | -0.000965 | -0.00547
-0.44 | 0.0002295 | -9e-05 | 0.000505
-0.43 | 0.000645 | 0.0018 | 0.00554
-0.42 | 0.001178 | 0.00374 | 0.013015
-0.41 | 0.0019015 | 0.006025 | 0.02254
-0.4 | 0.0029215 | 0.01035 | 0.03648
-0.39 | 0.0044715 | 0.01519 | 0.056625
-0.38 | 0.0063625 | 0.02215 | 0.08106
-0.37 | 0.008909 | 0.031475 | 0.1141
-0.36 | 0.014415 | 0.044385 | 0.165
-0.35 | 0.0200735 | 0.063495 | 0.23755
-0.34 | 0.025595 | 0.08934 | 0.33865
-0.33 | 0.03526 | 0.13101 | 0.4695
-0.32 | 0.04869 | 0.17596 | 0.6524
-0.31 | 0.067555 | 0.23965 | 0.9239
-0.3 | 0.09296 | 0.33505 | 1.28165
-0.29 | 0.12687 | 0.4597 | 1.7787
-0.28 | 0.19143 | 0.63 | 2.4426
-0.27 | 0.26221 | 0.8621 | 3.3615
-0.26 | 0.337 | 1.1833 | 4.498
-0.25 | 0.4581 | 1.6475 | 6.1875
-0.24 | 0.63 | 2.25865 | 8.523
-0.23 | 0.85235 | 3.002 | 11.3755
-0.22 | 1.1553 | 4.0265 | 15.269
-0.21 | 1.64905 | 5.51 | 20.569
-0.2 | 2.2283 | 7.2925 | 26.9
-0.19 | 2.9045 | 9.82 | 36.07
-0.18 | 3.9045 | 13.2355 | 47.675
-0.17 | 5.2595 | 17.4375 | 61.49
-0.16 | 7.015 | 22.98 | 79.025
-0.15 | 9.4415 | 30.5 | 100.195
-0.14 | 12.442 | 39.47 | 127.34
-0.13 | 16.548 | 50.955 | 159.335
-0.12 | 21.735 | 65.825 | 192.9
-0.11 | 28.355 | 83.96 | 228.5
-0.1 | 37.365 | 106.95 | 275.05
-0.09 | 48.12 | 130.805 | 323.6
-0.08 | 61.13 | 161.965 | 369.25
-0.07 | 76.895 | 201.05 | 421.05
-0.06 | 96.435 | 239.25 | 474.45
-0.05 | 117.18 | 281.85 | 524.15
-0.04 | 143.23 | 327.45 | 578.9
-0.03 | 172.2 | 378.7 | 632.45
-0.02 | 203.65 | 432.8 | 683
-0.01 | 241.1 | 489 | 730.85
0 | 275.25 | 535.45 | 781
0.01 | 305.4 | 586 | 828
0.02 | 342.95 | 646.9 | 864.5
0.03 | 379.9 | 689.9 | 906.5
0.04 | 408.65 | 732.6 | 945
0.05 | 438.2 | 777 | 980
0.06 | 464.45 | 824 | 1020.5
0.07 | 484.15 | 858.5 | 1045
0.08 | 497.8 | 890 | 1057.5
0.09 | 508.2 | 932.5 | 1093.5
0.1 | 508.75 | 958 | 1116.5
0.11 | 510.15 | 977.5 | 1135.5
0.12 | 519 | 1007.5 | 1166.5
0.13 | 514.5 | 1034 | 1163
0.14 | 506.5 | 1048 | 1174.5
0.15 | 497.5 | 1076.5 | 1199
0.16 | 477 | 1087.5 | 1200
0.17 | 452 | 1092 | 1206.5
0.18 | 438.5 | 1113.5 | 1217.5
0.19 | 429.5 | 1118 | 1222.5
0.2 | 411 | 1138 | 1229
0.21 | 394 | 1147.5 | 1232
0.22 | 371 | 1147 | 1219.5
0.23 | 338.5 | 1151 | 1221
0.24 | 322.5 | 1149.5 | 1235.5
0.25 | 312 | 1146 | 1226.5
0.26 | 294.5 | 1141 | 1217.5
0.27 | 290 | 1149 | 1198.5
0.28 | 262.5 | 1147 | 1191
0.29 | 228 | 1143 | 1203
0.3 | 222 | 1125 | 1193
0.31 | 212 | 1112 | 1183.5
0.32 | 213 | 1117.5 | 1169
0.33 | 203 | 1108 | 1153.5
0.34 | 165.5 | 1090 | 1144
0.35 | 153 | 1064 | 1129.5
0.36 | 172.5 | 1056.5 | 1112
0.37 | 164.5 | 1051.5 | 1096.5
0.38 | 133 | 1029.5 | 1080
0.39 | 119 | 1000.5 | 1062.5
0.4 | 114.5 | 974.5 | 1045
0.41 | 135 | 968.5 | 1021
0.42 | 123.5 | 950.5 | 1006.5
0.43 | 85.5 | 918.5 | 991
0.44 | 86.5 | 887.5 | 967
0.45 | 96 | 865.5 | 934
0.46 | 104 | 842.5 | 909.5
0.47 | 89 | 815.5 | 905
0.48 | 64.5 | 790 | 880
0.49 | 71 | 750.5 | 850
0.5 | 81 | 727 | 840