## IDS-VDS Characteristic (mA-mm)
VGS (V) | VDS = 0.100 V | VDS = 0.500 V | VDS = 0.900 V
-0.75 | 0.0006739 | 0.0030091 | 0.010177
-0.74 | 0.0006467 | 0.0029234 | 0.009907
-0.73 | 0.0006175 | 0.0028405 | 0.009672
-0.72 | 0.0005935 | 0.0027438 | 0.009377
-0.71 | 0.0005667 | 0.0026531 | 0.009117
-0.7 | 0.000541 | 0.0025758 | 0.008912
-0.69 | 0.0005228 | 0.0024907 | 0.008659
-0.68 | 0.00050243 | 0.0024098 | 0.008456
-0.67 | 0.00048253 | 0.0023219 | 0.008227
-0.66 | 0.00045892 | 0.0022445 | 0.007988
-0.65 | 0.00044011 | 0.0021809 | 0.007736
-0.64 | 0.00042333 | 0.0021171 | 0.00747
-0.63 | 0.00040541 | 0.0020476 | 0.00727
-0.62 | 0.00038824 | 0.0019702 | 0.007065
-0.61 | 0.00037117 | 0.0019138 | 0.006889
-0.6 | 0.00035294 | 0.0018437 | 0.006736
-0.59 | 0.00033622 | 0.0017916 | 0.00659
-0.58 | 0.00032467 | 0.0017293 | 0.006334
-0.57 | 0.00030708 | 0.0016641 | 0.006176
-0.56 | 0.00029359 | 0.0015951 | 0.006016
-0.55 | 0.00028131 | 0.0015465 | 0.005799
-0.54 | 0.00026793 | 0.0014807 | 0.005656
-0.53 | 0.00025629 | 0.0014367 | 0.0055
-0.52 | 0.00024394 | 0.0013741 | 0.005317
-0.51 | 0.00023171 | 0.001334 | 0.005167
-0.5 | 0.00022293 | 0.0012919 | 0.005069
-0.49 | 0.00021234 | 0.001238 | 0.0049284
-0.48 | 0.00020438 | 0.0012088 | 0.0048004
-0.47 | 0.00019762 | 0.001174 | 0.0046869
-0.46 | 0.00019061 | 0.0011538 | 0.0046314
-0.45 | 0.00018735 | 0.0011256 | 0.0045549
-0.44 | 0.00018624 | 0.0011162 | 0.0045225
-0.43 | 0.00018921 | 0.0011196 | 0.0045253
-0.42 | 0.00019654 | 0.001132 | 0.0045687
-0.41 | 0.00021121 | 0.001175 | 0.0046883
-0.4 | 0.00023324 | 0.0012434 | 0.0049144
-0.39 | 0.00026711 | 0.0013497 | 0.0053397
-0.38 | 0.00031513 | 0.0015189 | 0.006005
-0.37 | 0.00038489 | 0.001755 | 0.006835
-0.36 | 0.00048243 | 0.0020984 | 0.008054
-0.35 | 0.0006568 | 0.0025868 | 0.009884
-0.34 | 0.000861 | 0.0032833 | 0.012433
-0.33 | 0.0011433 | 0.0042348 | 0.01602
-0.32 | 0.001529 | 0.0055868 | 0.021149
-0.31 | 0.0020685 | 0.00762 | 0.028215
-0.3 | 0.0028126 | 0.010255 | 0.038092
-0.29 | 0.0038441 | 0.013854 | 0.051992
-0.28 | 0.0052295 | 0.018863 | 0.0713
-0.27 | 0.007539 | 0.025765 | 0.09725
-0.26 | 0.010279 | 0.035013 | 0.13352
-0.25 | 0.014034 | 0.048081 | 0.18236
-0.24 | 0.019066 | 0.06655 | 0.24903
-0.23 | 0.026065 | 0.09074 | 0.3419
-0.22 | 0.035442 | 0.12285 | 0.46191
-0.21 | 0.048316 | 0.16719 | 0.6281
-0.2 | 0.06718 | 0.22672 | 0.8482
-0.19 | 0.0912 | 0.30617 | 1.1396
-0.18 | 0.1236 | 0.41499 | 1.5378
-0.17 | 0.16701 | 0.5555 | 2.044
-0.16 | 0.22478 | 0.75 | 2.6856
-0.15 | 0.3031 | 0.9941 | 3.5479
-0.14 | 0.4074 | 1.326 | 4.6264
-0.13 | 0.54467 | 1.7564 | 6.019
-0.12 | 0.7286 | 2.3093 | 7.661
-0.11 | 0.9698 | 3.025 | 9.676
-0.1 | 1.2837 | 3.9263 | 12.155
-0.09 | 1.6944 | 5.0843 | 15.095
-0.08 | 2.2192 | 6.483 | 18.43
-0.07 | 2.8862 | 8.236 | 22.241
-0.06 | 3.7266 | 10.3 | 26.663
-0.05 | 4.7665 | 12.874 | 31.657
-0.04 | 6.012 | 15.847 | 37.068
-0.03 | 7.549 | 19.329 | 42.973
-0.02 | 9.392 | 23.324 | 49.455
-0.01 | 11.578 | 27.783 | 56.546
0 | 14.141 | 32.953 | 64.14
0.01 | 17.021 | 38.464 | 72.11
0.02 | 20.215 | 44.558 | 80.5
0.03 | 23.841 | 51.241 | 89.29
0.04 | 27.703 | 58.19 | 98.52
0.05 | 31.95 | 65.62 | 108.13
0.06 | 36.459 | 73.66 | 118.07
0.07 | 41.218 | 82.22 | 128.49
0.08 | 46.13 | 90.88 | 138.85
0.09 | 51.139 | 100.03 | 149.69
0.1 | 56.227 | 109.26 | 160.72
0.11 | 61.25 | 119.03 | 171.97
0.12 | 66.52 | 128.98 | 183.5
0.13 | 71.73 | 139.23 | 195.09
0.14 | 76.83 | 149.62 | 206.87
0.15 | 81.82 | 160.15 | 218.69
0.16 | 86.61 | 171 | 230.73
0.17 | 91.26 | 181.88 | 242.74
0.18 | 95.83 | 192.97 | 254.87
0.19 | 100.22 | 204.03 | 267.12
0.2 | 104.52 | 215.37 | 279.36
0.21 | 108.46 | 226.86 | 291.72
0.22 | 112.1 | 238.23 | 303.79
0.23 | 115.65 | 249.8 | 316.11
0.24 | 118.96 | 261.14 | 328.41
0.25 | 122.42 | 272.83 | 340.79
0.26 | 125.47 | 284.28 | 353.08
0.27 | 128.24 | 295.76 | 365.04
0.28 | 130.8 | 307.13 | 377.18
0.29 | 133.22 | 318.52 | 389.19
0.3 | 135.73 | 330.02 | 401.28
0.31 | 138.03 | 341.29 | 413.09
0.32 | 140.19 | 352.54 | 424.82
0.33 | 142.1 | 363.52 | 436.48
0.34 | 143.94 | 374.48 | 448.02
0.35 | 145.57 | 385.34 | 459.43
0.36 | 147.43 | 396.06 | 470.46
0.37 | 149.01 | 406.73 | 481.67
0.38 | 150.16 | 416.88 | 492.58
0.39 | 151.64 | 427.13 | 503.34
0.4 | 152.82 | 437.13 | 514.01
0.41 | 154.25 | 446.91 | 524.18
0.42 | 155.44 | 456.53 | 534.53
0.43 | 156.17 | 465.79 | 544.54
0.44 | 157.25 | 474.87 | 554.29
0.45 | 158.21 | 483.7 | 563.85
0.46 | 159.33 | 492.37 | 572.8
0.47 | 160.16 | 500.54 | 582.2
0.48 | 160.92 | 508.55 | 591
0.49 | 161.54 | 516.32 | 599.8
0.5 | 162.64 | 523.78 | 608

## Tranconductance (mS-mm)
VGS (V) | VDS = 0.100 V | VDS = 0.500 V | VDS = 0.900 V
-0.75 | -0.00272 | -0.00857 | -0.027
-0.74 | -0.00282 | -0.00843 | -0.02525
-0.73 | -0.00266 | -0.00898 | -0.0265
-0.72 | -0.00254 | -0.00937 | -0.02775
-0.71 | -0.002625 | -0.0084 | -0.02325
-0.7 | -0.002195 | -0.00812 | -0.0229
-0.69 | -0.0019285 | -0.0083 | -0.0228
-0.68 | -0.0020135 | -0.00844 | -0.0216
-0.67 | -0.0021755 | -0.008265 | -0.0234
-0.66 | -0.002121 | -0.00705 | -0.02455
-0.65 | -0.0017795 | -0.00637 | -0.0259
-0.64 | -0.001735 | -0.006665 | -0.0233
-0.63 | -0.0017545 | -0.007345 | -0.02025
-0.62 | -0.001712 | -0.00669 | -0.01905
-0.61 | -0.001765 | -0.006325 | -0.01645
-0.6 | -0.0017475 | -0.00611 | -0.01495
-0.59 | -0.0014135 | -0.00572 | -0.0201
-0.58 | -0.001457 | -0.006375 | -0.0207
-0.57 | -0.001554 | -0.00671 | -0.0159
-0.56 | -0.0012885 | -0.00588 | -0.01885
-0.55 | -0.001283 | -0.00572 | -0.018
-0.54 | -0.001251 | -0.00549 | -0.01495
-0.53 | -0.0011995 | -0.00533 | -0.01695
-0.52 | -0.001229 | -0.005135 | -0.01665
-0.51 | -0.0010505 | -0.00411 | -0.0124
-0.5 | -0.0009685 | -0.0048 | -0.01193
-0.49 | -0.0009275 | -0.004155 | -0.01343
-0.48 | -0.000736 | -0.0032 | -0.012075
-0.47 | -0.0006885 | -0.00275 | -0.00845
-0.46 | -0.0005135 | -0.00242 | -0.0066
-0.45 | -0.0002185 | -0.00188 | -0.005445
-0.44 | 9.3e-05 | -0.0003 | -0.00148
-0.43 | 0.000515 | 0.00079 | 0.00231
-0.42 | 0.0011 | 0.00277 | 0.00815
-0.41 | 0.001835 | 0.00557 | 0.017285
-0.4 | 0.002795 | 0.008735 | 0.03257
-0.39 | 0.0040945 | 0.013775 | 0.05453
-0.38 | 0.005889 | 0.020265 | 0.074765
-0.37 | 0.008365 | 0.028975 | 0.10245
-0.36 | 0.0135955 | 0.04159 | 0.15245
-0.35 | 0.0189285 | 0.059245 | 0.21895
-0.34 | 0.024325 | 0.0824 | 0.3068
-0.33 | 0.0334 | 0.115175 | 0.4358
-0.32 | 0.04626 | 0.16926 | 0.60975
-0.31 | 0.06418 | 0.23341 | 0.84715
-0.3 | 0.08878 | 0.3117 | 1.18885
-0.29 | 0.120845 | 0.4304 | 1.6604
-0.28 | 0.184745 | 0.59555 | 2.2629
-0.27 | 0.252475 | 0.8075 | 3.111
-0.26 | 0.32475 | 1.1158 | 4.2555
-0.25 | 0.43935 | 1.57685 | 5.7755
-0.24 | 0.60155 | 2.13295 | 7.977
-0.23 | 0.8188 | 2.815 | 10.644
-0.22 | 1.11255 | 3.8225 | 14.31
-0.21 | 1.5869 | 5.1935 | 19.3145
-0.2 | 2.1442 | 6.949 | 25.575
-0.19 | 2.821 | 9.4135 | 34.48
-0.18 | 3.7905 | 12.4665 | 45.22
-0.17 | 5.059 | 16.7505 | 57.39
-0.16 | 6.8045 | 21.93 | 75.195
-0.15 | 9.131 | 28.8 | 97.04
-0.14 | 12.0785 | 38.115 | 123.555
-0.13 | 16.06 | 49.165 | 151.73
-0.12 | 21.2565 | 63.43 | 182.85
-0.11 | 27.755 | 80.85 | 224.7
-0.1 | 36.23 | 102.965 | 270.95
-0.09 | 46.775 | 127.835 | 313.75
-0.08 | 59.59 | 157.585 | 357.3
-0.07 | 75.37 | 190.85 | 411.65
-0.06 | 94.015 | 231.9 | 470.8
-0.05 | 114.27 | 277.35 | 520.25
-0.04 | 139.125 | 322.75 | 565.8
-0.03 | 169 | 373.85 | 619.35
-0.02 | 201.45 | 422.7 | 678.65
-0.01 | 237.45 | 481.45 | 734.25
0 | 272.15 | 534.05 | 778.2
0.01 | 303.7 | 580.25 | 818
0.02 | 341 | 638.85 | 859
0.03 | 374.4 | 681.6 | 901
0.04 | 405.45 | 718.95 | 942
0.05 | 437.8 | 773.5 | 977.5
0.06 | 463.4 | 830 | 1018
0.07 | 483.55 | 861 | 1039
0.08 | 496.05 | 890.5 | 1060
0.09 | 504.85 | 919 | 1093.5
0.1 | 505.55 | 950 | 1114
0.11 | 514.65 | 986 | 1139
0.12 | 524 | 1010 | 1156
0.13 | 515.5 | 1032 | 1168.5
0.14 | 504.5 | 1046 | 1180
0.15 | 489 | 1069 | 1193
0.16 | 472 | 1086.5 | 1202.5
0.17 | 461 | 1098.5 | 1207
0.18 | 448 | 1107.5 | 1219
0.19 | 434.5 | 1120 | 1224.5
0.2 | 412 | 1141.5 | 1230
0.21 | 379 | 1143 | 1221.5
0.22 | 359.5 | 1147 | 1219.5
0.23 | 343 | 1145.5 | 1231
0.24 | 338.5 | 1151.5 | 1234
0.25 | 325.5 | 1157 | 1233.5
0.26 | 291 | 1146.5 | 1212.5
0.27 | 266.5 | 1142.5 | 1205
0.28 | 249 | 1138 | 1207.5
0.29 | 246.5 | 1144.5 | 1205
0.3 | 240.5 | 1138.5 | 1195
0.31 | 223 | 1126 | 1177
0.32 | 203.5 | 1111.5 | 1169.5
0.33 | 187.5 | 1097 | 1160
0.34 | 173.5 | 1091 | 1147.5
0.35 | 174.5 | 1079 | 1122
0.36 | 172 | 1069.5 | 1112
0.37 | 136.5 | 1041 | 1106
0.38 | 131.5 | 1020 | 1083.5
0.39 | 133 | 1012.5 | 1071.5
0.4 | 130.5 | 989 | 1042
0.41 | 131 | 970 | 1026
0.42 | 96 | 944 | 1018
0.43 | 90.5 | 917 | 988
0.44 | 102 | 895.5 | 965.5
0.45 | 104 | 875 | 925.5
0.46 | 97.5 | 842 | 917.5
0.47 | 79.5 | 809 | 910
0.48 | 69 | 789 | 880
0.49 | 86 | 761.5 | 850
0.5 | 110 | 746 | 820