## IDS-VDS Characteristic (mA-mm)
VGS (V) | VDS = 0.100 V | VDS = 0.500 V | VDS = 0.900 V
-0.75 | 0.0006169 | 0.0026772 | 0.009075
-0.74 | 0.0005903 | 0.0025984 | 0.008881
-0.73 | 0.0005644 | 0.0025376 | 0.008699
-0.72 | 0.0005412 | 0.0024435 | 0.008492
-0.71 | 0.0005201 | 0.002372 | 0.008314
-0.7 | 0.00049848 | 0.002308 | 0.008068
-0.69 | 0.00048259 | 0.0022435 | 0.007856
-0.68 | 0.00046177 | 0.0021659 | 0.00768
-0.67 | 0.00044111 | 0.0021091 | 0.007436
-0.66 | 0.00042085 | 0.0020224 | 0.00726
-0.65 | 0.00040932 | 0.0019598 | 0.007117
-0.64 | 0.0003884 | 0.0019143 | 0.006947
-0.63 | 0.00037271 | 0.0018326 | 0.006711
-0.62 | 0.00035483 | 0.0017877 | 0.006496
-0.61 | 0.00033946 | 0.0017301 | 0.00636
-0.6 | 0.00032468 | 0.0016807 | 0.006138
-0.59 | 0.00031277 | 0.0016159 | 0.006009
-0.58 | 0.00029787 | 0.0015692 | 0.005816
-0.57 | 0.00028541 | 0.001515 | 0.005662
-0.56 | 0.0002709 | 0.0014649 | 0.005537
-0.55 | 0.00025812 | 0.0014136 | 0.00538
-0.54 | 0.00024905 | 0.0013598 | 0.005225
-0.53 | 0.00023782 | 0.0013168 | 0.0051
-0.52 | 0.00022631 | 0.0012769 | 0.004943
-0.51 | 0.0002184 | 0.0012361 | 0.0048316
-0.5 | 0.00020941 | 0.0012069 | 0.0046821
-0.49 | 0.00020068 | 0.0011668 | 0.0045624
-0.48 | 0.00019444 | 0.0011309 | 0.0044675
-0.47 | 0.00018731 | 0.0011054 | 0.0043396
-0.46 | 0.00018447 | 0.00108 | 0.0043125
-0.45 | 0.0001827 | 0.001069 | 0.0043059
-0.44 | 0.00018326 | 0.0010658 | 0.0043061
-0.43 | 0.00018814 | 0.0010782 | 0.0043101
-0.42 | 0.00019729 | 0.0011142 | 0.0044044
-0.41 | 0.00021454 | 0.0011646 | 0.0046157
-0.4 | 0.00024088 | 0.0012524 | 0.0049416
-0.39 | 0.0002791 | 0.0013912 | 0.0054242
-0.38 | 0.00033628 | 0.0015813 | 0.006221
-0.37 | 0.00041629 | 0.001863 | 0.007253
-0.36 | 0.00052931 | 0.0022739 | 0.008755
-0.35 | 0.0007236 | 0.0028454 | 0.01092
-0.34 | 0.0009539 | 0.0036402 | 0.013882
-0.33 | 0.0012684 | 0.0047388 | 0.0182
-0.32 | 0.0017048 | 0.006434 | 0.02412
-0.31 | 0.0022992 | 0.008559 | 0.032474
-0.3 | 0.0031394 | 0.011606 | 0.043953
-0.29 | 0.0042719 | 0.015713 | 0.0604
-0.28 | 0.005911 | 0.021359 | 0.08208
-0.27 | 0.00806 | 0.029238 | 0.11266
-0.26 | 0.011028 | 0.039793 | 0.15394
-0.25 | 0.015018 | 0.054336 | 0.20993
-0.24 | 0.020528 | 0.07521 | 0.28741
-0.23 | 0.028003 | 0.10218 | 0.38945
-0.22 | 0.03817 | 0.13813 | 0.52858
-0.21 | 0.051836 | 0.18817 | 0.7173
-0.2 | 0.07233 | 0.25381 | 0.9648
-0.19 | 0.09816 | 0.34296 | 1.2945
-0.18 | 0.13302 | 0.46356 | 1.7283
-0.17 | 0.1792 | 0.6228 | 2.2969
-0.16 | 0.24167 | 0.833 | 3.0232
-0.15 | 0.32364 | 1.1043 | 3.9418
-0.14 | 0.43568 | 1.4645 | 5.1026
-0.13 | 0.581 | 1.9338 | 6.597
-0.12 | 0.7733 | 2.5313 | 8.392
-0.11 | 1.0268 | 3.2854 | 10.556
-0.1 | 1.356 | 4.2529 | 13.126
-0.09 | 1.7796 | 5.4854 | 16.246
-0.08 | 2.3278 | 6.982 | 19.64
-0.07 | 3.0204 | 8.799 | 23.733
-0.06 | 3.8813 | 10.993 | 28.202
-0.05 | 4.9788 | 13.656 | 33.338
-0.04 | 6.243 | 16.784 | 38.941
-0.03 | 7.832 | 20.336 | 44.892
-0.02 | 9.725 | 24.515 | 51.604
-0.01 | 11.943 | 29.02 | 58.72
0 | 14.474 | 34.24 | 66.52
0.01 | 17.416 | 39.928 | 74.54
0.02 | 20.668 | 46.114 | 82.98
0.03 | 24.308 | 52.829 | 91.84
0.04 | 28.247 | 59.9 | 101.1
0.05 | 32.458 | 67.34 | 110.74
0.06 | 36.939 | 75.48 | 120.75
0.07 | 41.687 | 83.96 | 130.98
0.08 | 46.594 | 92.64 | 141.57
0.09 | 51.613 | 101.74 | 152.32
0.1 | 56.754 | 111.04 | 163.33
0.11 | 61.75 | 120.82 | 174.61
0.12 | 66.9 | 130.84 | 185.94
0.13 | 72.04 | 141 | 197.69
0.14 | 77.08 | 151.29 | 209.42
0.15 | 82.04 | 161.84 | 221.19
0.16 | 87.01 | 172.64 | 233.26
0.17 | 91.68 | 183.51 | 245.14
0.18 | 96.05 | 194.52 | 257.3
0.19 | 100.34 | 205.59 | 269.41
0.2 | 104.45 | 216.81 | 281.62
0.21 | 108.53 | 228.29 | 293.77
0.22 | 112.28 | 239.56 | 306.01
0.23 | 115.87 | 251.09 | 318.23
0.24 | 119.17 | 262.35 | 330.46
0.25 | 122.22 | 274.01 | 342.8
0.26 | 125.3 | 285.36 | 354.65
0.27 | 128.1 | 296.83 | 366.81
0.28 | 130.82 | 308.13 | 378.84
0.29 | 133.4 | 319.43 | 390.74
0.3 | 135.82 | 330.81 | 402.8
0.31 | 137.85 | 342.04 | 414.37
0.32 | 139.89 | 353.06 | 426.06
0.33 | 141.94 | 363.96 | 437.7
0.34 | 143.75 | 374.9 | 449.02
0.35 | 145.61 | 385.67 | 460.24
0.36 | 147.01 | 396.21 | 471.34
0.37 | 148.45 | 406.74 | 482.41
0.38 | 150.1 | 416.88 | 493.21
0.39 | 151.42 | 427.06 | 503.85
0.4 | 152.58 | 436.88 | 514.11
0.41 | 153.66 | 446.48 | 524.47
0.42 | 154.76 | 456.1 | 534.64
0.43 | 155.97 | 465.25 | 544.5
0.44 | 157.21 | 474.25 | 554.25
0.45 | 157.85 | 482.94 | 563.52
0.46 | 158.71 | 491.4 | 572.7
0.47 | 159.7 | 499.53 | 581.6
0.48 | 160.52 | 507.5 | 590.4
0.49 | 161.38 | 515.09 | 599
0.5 | 161.95 | 522.43 | 607.1

## Tranconductance (mS-mm)
VGS (V) | VDS = 0.100 V | VDS = 0.500 V | VDS = 0.900 V
-0.75 | -0.00266 | -0.00788 | -0.0194
-0.74 | -0.002625 | -0.00698 | -0.0188
-0.73 | -0.002455 | -0.007745 | -0.01945
-0.72 | -0.002215 | -0.00828 | -0.01925
-0.71 | -0.002136 | -0.006775 | -0.0212
-0.7 | -0.0018755 | -0.006425 | -0.0229
-0.69 | -0.0018355 | -0.007105 | -0.0194
-0.68 | -0.002074 | -0.00672 | -0.021
-0.67 | -0.002046 | -0.007175 | -0.021
-0.66 | -0.0015895 | -0.007465 | -0.01595
-0.65 | -0.0016225 | -0.005405 | -0.01565
-0.64 | -0.0018305 | -0.00636 | -0.0203
-0.63 | -0.0016785 | -0.00633 | -0.02255
-0.62 | -0.0016625 | -0.005125 | -0.01755
-0.61 | -0.0015075 | -0.00535 | -0.0179
-0.6 | -0.0013345 | -0.00571 | -0.01755
-0.59 | -0.0013405 | -0.005575 | -0.0161
-0.58 | -0.001368 | -0.005045 | -0.01735
-0.57 | -0.0013485 | -0.005215 | -0.01395
-0.56 | -0.0013645 | -0.00507 | -0.0141
-0.55 | -0.0010925 | -0.005255 | -0.0156
-0.54 | -0.001015 | -0.00484 | -0.014
-0.53 | -0.001137 | -0.004145 | -0.0141
-0.52 | -0.000971 | -0.004035 | -0.01342
-0.51 | -0.000845 | -0.0035 | -0.013045
-0.5 | -0.000886 | -0.003465 | -0.01346
-0.49 | -0.0007485 | -0.0038 | -0.01073
-0.48 | -0.0006685 | -0.00307 | -0.01114
-0.47 | -0.0004985 | -0.002545 | -0.00775
-0.46 | -0.0002305 | -0.00182 | -0.001685
-0.45 | -6.05e-05 | -0.00071 | -0.00032
-0.44 | 0.000272 | 0.00046 | 0.00021
-0.43 | 0.0007015 | 0.00242 | 0.004915
-0.42 | 0.00132 | 0.00432 | 0.01528
-0.41 | 0.0021795 | 0.00691 | 0.02686
-0.4 | 0.003228 | 0.01133 | 0.040425
-0.39 | 0.00477 | 0.016445 | 0.06397
-0.38 | 0.0068595 | 0.02359 | 0.09144
-0.37 | 0.0096515 | 0.03463 | 0.1267
-0.36 | 0.0153655 | 0.04912 | 0.18335
-0.35 | 0.0212295 | 0.068315 | 0.25635
-0.34 | 0.02724 | 0.09467 | 0.364
-0.33 | 0.037545 | 0.13969 | 0.5119
-0.32 | 0.05154 | 0.19101 | 0.7137
-0.31 | 0.07173 | 0.2586 | 0.99165
-0.3 | 0.098635 | 0.3577 | 1.3963
-0.29 | 0.13858 | 0.48765 | 1.90635
-0.28 | 0.189405 | 0.67625 | 2.613
-0.27 | 0.25585 | 0.9217 | 3.593
-0.26 | 0.3479 | 1.2549 | 4.8635
-0.25 | 0.475 | 1.77085 | 6.6735
-0.24 | 0.64925 | 2.3922 | 8.976
-0.23 | 0.8821 | 3.146 | 12.0585
-0.22 | 1.19165 | 4.2995 | 16.3925
-0.21 | 1.708 | 5.784 | 21.811
-0.2 | 2.3162 | 7.7395 | 28.86
-0.19 | 3.0345 | 10.4875 | 38.175
-0.18 | 4.052 | 13.992 | 50.12
-0.17 | 5.4325 | 18.472 | 64.745
-0.16 | 7.222 | 24.075 | 82.245
-0.15 | 9.7005 | 31.575 | 103.97
-0.14 | 12.868 | 41.475 | 132.76
-0.13 | 16.881 | 53.34 | 164.47
-0.12 | 22.29 | 67.58 | 197.95
-0.11 | 29.135 | 86.08 | 236.7
-0.1 | 37.64 | 110 | 284.5
-0.09 | 48.59 | 136.455 | 325.7
-0.08 | 62.04 | 165.68 | 374.35
-0.07 | 77.675 | 200.55 | 428.1
-0.06 | 97.92 | 242.85 | 480.25
-0.05 | 118.085 | 289.55 | 536.95
-0.04 | 142.66 | 334 | 577.7
-0.03 | 174.1 | 386.55 | 633.15
-0.02 | 205.55 | 434.2 | 691.4
-0.01 | 237.45 | 486.25 | 745.8
0 | 273.65 | 545.4 | 791
0.01 | 309.7 | 593.7 | 823
0.02 | 344.6 | 645.05 | 865
0.03 | 378.95 | 689.3 | 906
0.04 | 407.5 | 725.55 | 945
0.05 | 434.6 | 779 | 982.5
0.06 | 461.45 | 831 | 1012
0.07 | 482.75 | 858 | 1041
0.08 | 496.3 | 889 | 1067
0.09 | 508 | 920 | 1088
0.1 | 506.85 | 954 | 1114.5
0.11 | 507.3 | 990 | 1130.5
0.12 | 514.5 | 1009 | 1154
0.13 | 509 | 1022.5 | 1174
0.14 | 500 | 1042 | 1175
0.15 | 496.5 | 1067.5 | 1192
0.16 | 482 | 1083.5 | 1197.5
0.17 | 452 | 1094 | 1202
0.18 | 433 | 1104 | 1213.5
0.19 | 420 | 1114.5 | 1216
0.2 | 409.5 | 1135 | 1218
0.21 | 391.5 | 1137.5 | 1219.5
0.22 | 367 | 1140 | 1223
0.23 | 344.5 | 1139.5 | 1222.5
0.24 | 317.5 | 1146 | 1228.5
0.25 | 306.5 | 1150.5 | 1209.5
0.26 | 294 | 1141 | 1200.5
0.27 | 276 | 1138.5 | 1209.5
0.28 | 265 | 1130 | 1196.5
0.29 | 250 | 1134 | 1198
0.3 | 222.5 | 1130.5 | 1181.5
0.31 | 203.5 | 1112.5 | 1163
0.32 | 204.5 | 1096 | 1166.5
0.33 | 193 | 1092 | 1148
0.34 | 183.5 | 1085.5 | 1127
0.35 | 163 | 1065.5 | 1116
0.36 | 142 | 1053.5 | 1108.5
0.37 | 154.5 | 1033.5 | 1093.5
0.38 | 148.5 | 1016 | 1072
0.39 | 124 | 1000 | 1045
0.4 | 112 | 971 | 1031
0.41 | 109 | 961 | 1026.5
0.42 | 115.5 | 938.5 | 1001.5
0.43 | 122.5 | 907.5 | 980.5
0.44 | 94 | 884.5 | 951
0.45 | 75 | 857.5 | 922.5
0.46 | 92.5 | 829.5 | 904
0.47 | 90.5 | 805 | 885
0.48 | 84 | 778 | 870
0.49 | 71.5 | 746.5 | 835
0.5 | 57 | 734 | 810