## IDS-VDS Characteristic (mA-mm)
VGS (V) | VDS = 0.100 V | VDS = 0.500 V | VDS = 0.900 V
-0.75 | 0.0005293 | 0.0022222 | 0.007338
-0.74 | 0.000511 | 0.0021577 | 0.007187
-0.73 | 0.00049286 | 0.0020994 | 0.007024
-0.72 | 0.00047621 | 0.0020624 | 0.006873
-0.71 | 0.00046023 | 0.0019936 | 0.006709
-0.7 | 0.00044271 | 0.0019268 | 0.006536
-0.69 | 0.00042708 | 0.0018733 | 0.006386
-0.68 | 0.00039937 | 0.0018085 | 0.006248
-0.67 | 0.00038738 | 0.0017504 | 0.006048
-0.66 | 0.00037396 | 0.0016941 | 0.005912
-0.65 | 0.00035978 | 0.0016486 | 0.005717
-0.64 | 0.00034232 | 0.0015964 | 0.005559
-0.63 | 0.00032674 | 0.0015384 | 0.005401
-0.62 | 0.00031815 | 0.0014863 | 0.005309
-0.61 | 0.00030569 | 0.0014396 | 0.005159
-0.6 | 0.00028827 | 0.001404 | 0.0050262
-0.59 | 0.00027534 | 0.0013435 | 0.0049099
-0.58 | 0.00026418 | 0.0013045 | 0.0047704
-0.57 | 0.00025417 | 0.0012686 | 0.0046434
-0.56 | 0.00024071 | 0.0012293 | 0.0045234
-0.55 | 0.00022976 | 0.0011887 | 0.0043809
-0.54 | 0.00022007 | 0.0011454 | 0.0042943
-0.53 | 0.00021458 | 0.0011117 | 0.0041737
-0.52 | 0.00020407 | 0.0010823 | 0.0040621
-0.51 | 0.00019744 | 0.001048 | 0.0039428
-0.5 | 0.00018589 | 0.0010121 | 0.0038567
-0.49 | 0.00017938 | 0.0009884 | 0.0037804
-0.48 | 0.00017271 | 0.0009708 | 0.0036988
-0.47 | 0.00016878 | 0.0009502 | 0.0036368
-0.46 | 0.00016961 | 0.0009386 | 0.0036028
-0.45 | 0.00016889 | 0.0009346 | 0.0036017
-0.44 | 0.00017241 | 0.00094 | 0.0036419
-0.43 | 0.00017609 | 0.000966 | 0.0037248
-0.42 | 0.00018822 | 0.0010152 | 0.0038822
-0.41 | 0.00020837 | 0.001089 | 0.0041411
-0.4 | 0.0002388 | 0.0012006 | 0.0045336
-0.39 | 0.00028653 | 0.0013606 | 0.0051132
-0.38 | 0.00034908 | 0.0015949 | 0.006079
-0.37 | 0.00043685 | 0.0019247 | 0.00728
-0.36 | 0.00056071 | 0.0023746 | 0.009085
-0.35 | 0.0007767 | 0.0030221 | 0.011514
-0.34 | 0.0010301 | 0.0039205 | 0.014959
-0.33 | 0.0013747 | 0.0051692 | 0.019832
-0.32 | 0.0018564 | 0.007082 | 0.026439
-0.31 | 0.002506 | 0.009482 | 0.035937
-0.3 | 0.0034189 | 0.012806 | 0.048946
-0.29 | 0.0046508 | 0.01743 | 0.06684
-0.28 | 0.006573 | 0.02367 | 0.09146
-0.27 | 0.008945 | 0.032263 | 0.12472
-0.26 | 0.012203 | 0.044117 | 0.17004
-0.25 | 0.016537 | 0.06137 | 0.23301
-0.24 | 0.022465 | 0.08297 | 0.31477
-0.23 | 0.030554 | 0.1125 | 0.42742
-0.22 | 0.041461 | 0.15194 | 0.5788
-0.21 | 0.056217 | 0.20567 | 0.7808
-0.2 | 0.07818 | 0.27785 | 1.0435
-0.19 | 0.10558 | 0.37221 | 1.3972
-0.18 | 0.14207 | 0.50196 | 1.8577
-0.17 | 0.19174 | 0.6725 | 2.4547
-0.16 | 0.2574 | 0.8961 | 3.2223
-0.15 | 0.34432 | 1.1859 | 4.1871
-0.14 | 0.46183 | 1.5655 | 5.4148
-0.13 | 0.6151 | 2.0599 | 6.951
-0.12 | 0.8208 | 2.6821 | 8.839
-0.11 | 1.0828 | 3.4845 | 11.041
-0.1 | 1.425 | 4.4858 | 13.674
-0.09 | 1.8675 | 5.766 | 16.817
-0.08 | 2.4374 | 7.316 | 20.432
-0.07 | 3.1469 | 9.203 | 24.515
-0.06 | 4.0417 | 11.444 | 29.118
-0.05 | 5.151 | 14.151 | 34.242
-0.04 | 6.451 | 17.336 | 39.979
-0.03 | 8.089 | 20.985 | 46.099
-0.02 | 9.977 | 25.188 | 52.778
-0.01 | 12.25 | 29.805 | 60.06
0 | 14.861 | 35.082 | 67.79
0.01 | 17.827 | 40.829 | 75.8
0.02 | 21.065 | 46.995 | 84.35
0.03 | 24.746 | 53.726 | 93.44
0.04 | 28.655 | 60.95 | 102.75
0.05 | 32.911 | 68.46 | 112.32
0.06 | 37.444 | 76.58 | 122.35
0.07 | 42.203 | 85.06 | 132.76
0.08 | 47.152 | 93.88 | 143.33
0.09 | 52.156 | 102.99 | 154.27
0.1 | 57.14 | 112.36 | 165.13
0.11 | 62.38 | 122.1 | 176.52
0.12 | 67.6 | 132.16 | 188.06
0.13 | 72.74 | 142.34 | 199.68
0.14 | 77.69 | 152.64 | 211.39
0.15 | 82.67 | 163.31 | 223.18
0.16 | 87.54 | 174.15 | 235.33
0.17 | 92.3 | 185.01 | 247.4
0.18 | 96.82 | 196.07 | 259.42
0.19 | 101.11 | 207.11 | 271.41
0.2 | 105.18 | 218.39 | 283.71
0.21 | 109.07 | 229.86 | 296.05
0.22 | 112.8 | 241.25 | 308.27
0.23 | 116.43 | 252.71 | 320.62
0.24 | 119.99 | 264.03 | 332.58
0.25 | 123.05 | 275.7 | 344.9
0.26 | 125.79 | 287.09 | 357
0.27 | 128.68 | 298.54 | 369.05
0.28 | 131.28 | 309.86 | 381.2
0.29 | 134.04 | 321.2 | 393
0.3 | 136.43 | 332.66 | 404.99
0.31 | 138.43 | 343.78 | 416.78
0.32 | 140.36 | 354.84 | 428.34
0.33 | 142.5 | 365.83 | 439.86
0.34 | 144.39 | 376.73 | 451.28
0.35 | 146.17 | 387.53 | 462.6
0.36 | 147.57 | 398.11 | 473.65
0.37 | 148.93 | 408.69 | 484.71
0.38 | 150.62 | 418.78 | 495.35
0.39 | 152.02 | 428.96 | 506.06
0.4 | 153.23 | 438.83 | 516.46
0.41 | 154.21 | 448.46 | 526.69
0.42 | 155.23 | 457.84 | 537.02
0.43 | 156.49 | 467.11 | 546.72
0.44 | 157.61 | 476.13 | 556.43
0.45 | 158.46 | 484.82 | 565.79
0.46 | 159.12 | 493.3 | 574.8
0.47 | 160.09 | 501.29 | 584
0.48 | 160.96 | 509.3 | 592.6
0.49 | 161.91 | 516.92 | 601.2
0.5 | 162.36 | 524.15 | 609.5

## Tranconductance (mS-mm)
VGS (V) | VDS = 0.100 V | VDS = 0.500 V | VDS = 0.900 V
-0.75 | -0.00183 | -0.00645 | -0.0151
-0.74 | -0.001822 | -0.00614 | -0.0157
-0.73 | -0.0017395 | -0.004765 | -0.0157
-0.72 | -0.0016315 | -0.00529 | -0.01575
-0.71 | -0.001675 | -0.00678 | -0.01685
-0.7 | -0.0016575 | -0.006015 | -0.01615
-0.69 | -0.002167 | -0.005915 | -0.0144
-0.68 | -0.001985 | -0.006145 | -0.0169
-0.67 | -0.0012705 | -0.00572 | -0.0168
-0.66 | -0.00138 | -0.00509 | -0.01655
-0.65 | -0.001582 | -0.004885 | -0.01765
-0.64 | -0.001652 | -0.00551 | -0.0158
-0.63 | -0.0012085 | -0.005505 | -0.0125
-0.62 | -0.0010525 | -0.00494 | -0.0121
-0.61 | -0.001494 | -0.004115 | -0.01414
-0.6 | -0.0015175 | -0.004805 | -0.012455
-0.59 | -0.0012045 | -0.004975 | -0.01279
-0.58 | -0.0010585 | -0.003745 | -0.013325
-0.57 | -0.0011735 | -0.00376 | -0.01235
-0.56 | -0.0012205 | -0.003995 | -0.013125
-0.55 | -0.001032 | -0.004195 | -0.011455
-0.54 | -0.000759 | -0.00385 | -0.01036
-0.53 | -0.0008 | -0.003155 | -0.01161
-0.52 | -0.000857 | -0.003185 | -0.011545
-0.51 | -0.000909 | -0.00351 | -0.01027
-0.5 | -0.000903 | -0.00298 | -0.00812
-0.49 | -0.000659 | -0.002065 | -0.007895
-0.48 | -0.00053 | -0.00191 | -0.00718
-0.47 | -0.000155 | -0.00161 | -0.0048
-0.46 | 5.5e-06 | -0.00078 | -0.001755
-0.45 | 0.00014 | 7e-05 | 0.001955
-0.44 | 0.00036 | 0.00157 | 0.006155
-0.43 | 0.0007905 | 0.00376 | 0.012015
-0.42 | 0.001614 | 0.00615 | 0.020815
-0.41 | 0.002529 | 0.00927 | 0.03257
-0.4 | 0.003908 | 0.01358 | 0.048605
-0.39 | 0.005514 | 0.019715 | 0.07727
-0.38 | 0.007516 | 0.028205 | 0.10834
-0.37 | 0.0105815 | 0.038985 | 0.1503
-0.36 | 0.0169925 | 0.05487 | 0.2117
-0.35 | 0.0234695 | 0.077295 | 0.2937
-0.34 | 0.0299 | 0.107355 | 0.4159
-0.33 | 0.041315 | 0.158075 | 0.574
-0.32 | 0.056565 | 0.21564 | 0.80525
-0.31 | 0.078125 | 0.2862 | 1.12535
-0.3 | 0.10724 | 0.3974 | 1.54515
-0.29 | 0.157705 | 0.5432 | 2.1257
-0.28 | 0.21471 | 0.74165 | 2.894
-0.27 | 0.2815 | 1.02235 | 3.929
-0.26 | 0.3796 | 1.45535 | 5.4145
-0.25 | 0.5131 | 1.94265 | 7.2365
-0.24 | 0.70085 | 2.5565 | 9.7205
-0.23 | 0.9498 | 3.4485 | 13.2015
-0.22 | 1.28315 | 4.6585 | 17.669
-0.21 | 1.83595 | 6.2955 | 23.235
-0.2 | 2.46815 | 8.327 | 30.82
-0.19 | 3.1945 | 11.2055 | 40.71
-0.18 | 4.308 | 15.0145 | 52.875
-0.17 | 5.7665 | 19.707 | 68.23
-0.16 | 7.629 | 25.67 | 86.62
-0.15 | 10.2215 | 33.47 | 109.625
-0.14 | 13.539 | 43.7 | 138.195
-0.13 | 17.9485 | 55.83 | 171.21
-0.12 | 23.385 | 71.23 | 204.5
-0.11 | 30.21 | 90.185 | 241.75
-0.1 | 39.235 | 114.075 | 288.8
-0.09 | 50.62 | 141.51 | 337.9
-0.08 | 63.97 | 171.85 | 384.9
-0.07 | 80.215 | 206.4 | 434.3
-0.06 | 100.205 | 247.4 | 486.35
-0.05 | 120.465 | 294.6 | 543.05
-0.04 | 146.9 | 341.7 | 592.85
-0.03 | 176.3 | 392.6 | 639.95
-0.02 | 208.05 | 441 | 698.05
-0.01 | 244.2 | 494.7 | 750.6
0 | 278.85 | 551.2 | 787
0.01 | 310.2 | 595.65 | 828
0.02 | 345.95 | 644.85 | 882
0.03 | 379.5 | 697.75 | 920
0.04 | 408.25 | 736.7 | 944
0.05 | 439.45 | 781.5 | 980
0.06 | 464.6 | 830 | 1022
0.07 | 485.4 | 865 | 1049
0.08 | 497.65 | 896.5 | 1075.5
0.09 | 499.4 | 924 | 1090
0.1 | 511.2 | 955.5 | 1112.5
0.11 | 523 | 990 | 1146.5
0.12 | 518 | 1012 | 1158
0.13 | 504.5 | 1024 | 1166.5
0.14 | 496.5 | 1048.5 | 1175
0.15 | 492.5 | 1075.5 | 1197
0.16 | 481.5 | 1085 | 1211
0.17 | 464 | 1096 | 1204.5
0.18 | 440.5 | 1105 | 1200.5
0.19 | 418 | 1116 | 1214.5
0.2 | 398 | 1137.5 | 1232
0.21 | 381 | 1143 | 1228
0.22 | 368 | 1142.5 | 1228.5
0.23 | 359.5 | 1139 | 1215.5
0.24 | 331 | 1149.5 | 1214
0.25 | 290 | 1153 | 1221
0.26 | 281.5 | 1142 | 1207.5
0.27 | 274.5 | 1138.5 | 1210
0.28 | 268 | 1133 | 1197.5
0.29 | 257.5 | 1140 | 1189.5
0.3 | 219.5 | 1129 | 1189
0.31 | 196.5 | 1109 | 1167.5
0.32 | 203.5 | 1102.5 | 1154
0.33 | 201.5 | 1094.5 | 1147
0.34 | 183.5 | 1085 | 1137
0.35 | 159 | 1069 | 1118.5
0.36 | 138 | 1058 | 1105.5
0.37 | 152.5 | 1033.5 | 1085
0.38 | 154.5 | 1013.5 | 1067.5
0.39 | 130.5 | 1002.5 | 1055.5
0.4 | 109.5 | 975 | 1031.5
0.41 | 100 | 950.5 | 1028
0.42 | 114 | 932.5 | 1001.5
0.43 | 119 | 914.5 | 970.5
0.44 | 98.5 | 885.5 | 953.5
0.45 | 75.5 | 858.5 | 918.5
0.46 | 81.5 | 823.5 | 910.5
0.47 | 92 | 800 | 890
0.48 | 91 | 781.5 | 860
0.49 | 70 | 742.5 | 845
0.5 | 45 | 723 | 830