## IDS-VDS Characteristic (mA-mm)
VGS (V) | VDS = 0.100 V | VDS = 0.500 V | VDS = 0.900 V
-0.75 | 0.0005936 | 0.002504 | 0.008335
-0.74 | 0.0005721 | 0.0024307 | 0.008161
-0.73 | 0.0005451 | 0.0023545 | 0.008005
-0.72 | 0.0005236 | 0.0022878 | 0.007734
-0.71 | 0.00050394 | 0.0022194 | 0.007554
-0.7 | 0.0004799 | 0.0021517 | 0.007403
-0.69 | 0.00046419 | 0.0020851 | 0.00722
-0.68 | 0.00044366 | 0.0020345 | 0.007042
-0.67 | 0.00042734 | 0.00197 | 0.006831
-0.66 | 0.00040907 | 0.0019063 | 0.006664
-0.65 | 0.00039081 | 0.0018384 | 0.006442
-0.64 | 0.00037753 | 0.0017953 | 0.006264
-0.63 | 0.00035896 | 0.0017172 | 0.006101
-0.62 | 0.00034348 | 0.0016639 | 0.005967
-0.61 | 0.0003298 | 0.0016159 | 0.005833
-0.6 | 0.00031421 | 0.0015563 | 0.005687
-0.59 | 0.00030165 | 0.0015173 | 0.005474
-0.58 | 0.00028578 | 0.0014602 | 0.005299
-0.57 | 0.0002737 | 0.0014178 | 0.005176
-0.56 | 0.00026094 | 0.0013723 | 0.00506
-0.55 | 0.00024987 | 0.0013183 | 0.0049227
-0.54 | 0.00023902 | 0.0012778 | 0.0047702
-0.53 | 0.00022727 | 0.0012349 | 0.004615
-0.52 | 0.00021749 | 0.0011976 | 0.004532
-0.51 | 0.00020845 | 0.0011571 | 0.0043809
-0.5 | 0.00019976 | 0.0011275 | 0.0043108
-0.49 | 0.00019262 | 0.0010905 | 0.0042172
-0.48 | 0.00018656 | 0.0010607 | 0.0041116
-0.47 | 0.00018257 | 0.0010426 | 0.0040621
-0.46 | 0.00017908 | 0.0010339 | 0.0039855
-0.45 | 0.00017745 | 0.0010245 | 0.0039802
-0.44 | 0.00018128 | 0.0010227 | 0.0040286
-0.43 | 0.00018702 | 0.0010402 | 0.0040713
-0.42 | 0.00020031 | 0.0010803 | 0.0042221
-0.41 | 0.00021838 | 0.0011433 | 0.0044517
-0.4 | 0.0002474 | 0.0012445 | 0.004814
-0.39 | 0.00029077 | 0.0014007 | 0.0053534
-0.38 | 0.00035277 | 0.0016251 | 0.006283
-0.37 | 0.00044069 | 0.0019475 | 0.007441
-0.36 | 0.00056381 | 0.0023922 | 0.009099
-0.35 | 0.0007759 | 0.0030151 | 0.011461
-0.34 | 0.0010276 | 0.0038987 | 0.014818
-0.33 | 0.0013713 | 0.0051223 | 0.019573
-0.32 | 0.0018436 | 0.00697 | 0.026125
-0.31 | 0.0024849 | 0.009312 | 0.035181
-0.3 | 0.0033888 | 0.012615 | 0.048055
-0.29 | 0.004614 | 0.017149 | 0.06575
-0.28 | 0.006549 | 0.023237 | 0.08975
-0.27 | 0.008898 | 0.031743 | 0.12235
-0.26 | 0.012137 | 0.043302 | 0.16761
-0.25 | 0.016497 | 0.05996 | 0.22843
-0.24 | 0.022474 | 0.08133 | 0.31027
-0.23 | 0.030635 | 0.11074 | 0.42131
-0.22 | 0.041568 | 0.15005 | 0.56983
-0.21 | 0.056404 | 0.20317 | 0.7691
-0.2 | 0.07804 | 0.27311 | 1.0365
-0.19 | 0.10554 | 0.36917 | 1.3824
-0.18 | 0.14279 | 0.49554 | 1.8429
-0.17 | 0.19247 | 0.6634 | 2.4326
-0.16 | 0.25924 | 0.8837 | 3.199
-0.15 | 0.34532 | 1.1741 | 4.1683
-0.14 | 0.46415 | 1.5542 | 5.4099
-0.13 | 0.6152 | 2.039 | 6.914
-0.12 | 0.8212 | 2.6655 | 8.793
-0.11 | 1.0854 | 3.464 | 11.031
-0.1 | 1.4278 | 4.468 | 13.717
-0.09 | 1.8773 | 5.746 | 16.849
-0.08 | 2.4407 | 7.323 | 20.347
-0.07 | 3.1601 | 9.2 | 24.519
-0.06 | 4.0539 | 11.438 | 29.124
-0.05 | 5.1761 | 14.175 | 34.21
-0.04 | 6.467 | 17.332 | 39.923
-0.03 | 8.104 | 20.965 | 46.058
-0.02 | 10.017 | 25.166 | 52.735
-0.01 | 12.269 | 29.763 | 59.93
0 | 14.913 | 35.099 | 67.78
0.01 | 17.852 | 40.858 | 75.82
0.02 | 21.106 | 47.039 | 84.27
0.03 | 24.76 | 53.801 | 93.28
0.04 | 28.707 | 60.88 | 102.59
0.05 | 32.913 | 68.51 | 112.32
0.06 | 37.464 | 76.53 | 122.35
0.07 | 42.24 | 84.97 | 132.64
0.08 | 47.106 | 93.8 | 143.3
0.09 | 52.12 | 102.9 | 154.12
0.1 | 57.18 | 112.22 | 165.11
0.11 | 62.36 | 121.94 | 176.47
0.12 | 67.48 | 132 | 187.86
0.13 | 72.54 | 142.22 | 199.6
0.14 | 77.62 | 152.6 | 211.28
0.15 | 82.55 | 163.09 | 223.14
0.16 | 87.5 | 173.94 | 235.21
0.17 | 92.17 | 184.81 | 247.12
0.18 | 96.54 | 195.81 | 259.24
0.19 | 100.74 | 207.01 | 271.42
0.2 | 104.82 | 218.2 | 283.61
0.21 | 108.83 | 229.69 | 295.8
0.22 | 112.78 | 241.04 | 308.04
0.23 | 116.27 | 252.42 | 320.36
0.24 | 119.51 | 263.69 | 332.5
0.25 | 122.64 | 275.35 | 344.83
0.26 | 125.5 | 286.74 | 356.65
0.27 | 128.43 | 298.21 | 368.81
0.28 | 131.13 | 309.66 | 380.77
0.29 | 133.68 | 320.71 | 392.71
0.3 | 135.96 | 332.2 | 404.75
0.31 | 138.07 | 343.36 | 416.36
0.32 | 140.07 | 354.46 | 428.02
0.33 | 142.16 | 365.58 | 439.64
0.34 | 144.06 | 376.33 | 450.99
0.35 | 145.69 | 387.06 | 462.15
0.36 | 147.3 | 397.62 | 473.32
0.37 | 148.67 | 408.17 | 484.29
0.38 | 150.23 | 418.34 | 495.13
0.39 | 151.7 | 428.43 | 505.74
0.4 | 152.6 | 438.2 | 515.99
0.41 | 153.92 | 447.84 | 526.31
0.42 | 154.89 | 457.45 | 536.49
0.43 | 156.23 | 466.51 | 546.31
0.44 | 157.15 | 475.48 | 555.95
0.45 | 157.89 | 484.09 | 565.32
0.46 | 158.77 | 492.6 | 574.6
0.47 | 159.84 | 500.82 | 583.4
0.48 | 160.67 | 508.6 | 591.9
0.49 | 161.42 | 516.13 | 600.7
0.5 | 162.1 | 523.48 | 609

## Tranconductance (mS-mm)
VGS (V) | VDS = 0.100 V | VDS = 0.500 V | VDS = 0.900 V
-0.75 | -0.00215 | -0.00733 | -0.0174
-0.74 | -0.002425 | -0.007475 | -0.0165
-0.73 | -0.002425 | -0.007145 | -0.02135
-0.72 | -0.002058 | -0.006755 | -0.02255
-0.71 | -0.002185 | -0.006805 | -0.01655
-0.7 | -0.0019875 | -0.006715 | -0.0167
-0.69 | -0.001812 | -0.00586 | -0.01805
-0.68 | -0.0018425 | -0.005755 | -0.01945
-0.67 | -0.0017295 | -0.00641 | -0.0189
-0.66 | -0.0018265 | -0.00658 | -0.01945
-0.65 | -0.001577 | -0.00555 | -0.02
-0.64 | -0.0015925 | -0.00606 | -0.01705
-0.63 | -0.0017025 | -0.00657 | -0.01485
-0.62 | -0.001458 | -0.005065 | -0.0134
-0.61 | -0.0014635 | -0.00538 | -0.014
-0.6 | -0.0014075 | -0.00493 | -0.01795
-0.59 | -0.0014215 | -0.004805 | -0.0194
-0.58 | -0.0013975 | -0.004975 | -0.0149
-0.57 | -0.001242 | -0.004395 | -0.01195
-0.56 | -0.0011915 | -0.004975 | -0.012665
-0.55 | -0.001096 | -0.004725 | -0.01449
-0.54 | -0.00113 | -0.00417 | -0.015385
-0.53 | -0.0010765 | -0.00401 | -0.01191
-0.52 | -0.000941 | -0.00389 | -0.011705
-0.51 | -0.0008865 | -0.003505 | -0.01106
-0.5 | -0.0007915 | -0.00333 | -0.008185
-0.49 | -0.00066 | -0.00334 | -0.00996
-0.48 | -0.0005025 | -0.002395 | -0.007755
-0.47 | -0.000374 | -0.00134 | -0.006305
-0.46 | -0.000256 | -0.000905 | -0.004095
-0.45 | 0.00011 | -0.00056 | 0.002155
-0.44 | 0.0004785 | 0.000785 | 0.004555
-0.43 | 0.0009515 | 0.00288 | 0.009675
-0.42 | 0.001568 | 0.005155 | 0.01902
-0.41 | 0.0023545 | 0.00821 | 0.029595
-0.4 | 0.0036195 | 0.01287 | 0.045085
-0.39 | 0.0052685 | 0.01903 | 0.07345
-0.38 | 0.007496 | 0.02734 | 0.10438
-0.37 | 0.010552 | 0.038355 | 0.1408
-0.36 | 0.0167605 | 0.05338 | 0.201
-0.35 | 0.0231895 | 0.075325 | 0.28595
-0.34 | 0.02977 | 0.10536 | 0.4056
-0.33 | 0.0408 | 0.153565 | 0.56535
-0.32 | 0.05568 | 0.209485 | 0.7804
-0.31 | 0.07726 | 0.28225 | 1.0965
-0.3 | 0.106455 | 0.39185 | 1.52845
-0.29 | 0.15801 | 0.5311 | 2.08475
-0.28 | 0.2142 | 0.7297 | 2.83
-0.27 | 0.2794 | 1.00325 | 3.893
-0.26 | 0.37995 | 1.41085 | 5.304
-0.25 | 0.51685 | 1.9014 | 7.133
-0.24 | 0.7069 | 2.539 | 9.644
-0.23 | 0.9547 | 3.436 | 12.978
-0.22 | 1.28845 | 4.6215 | 17.3895
-0.21 | 1.8236 | 6.153 | 23.3335
-0.2 | 2.4568 | 8.3 | 30.665
-0.19 | 3.2375 | 11.1215 | 40.32
-0.18 | 4.3465 | 14.7115 | 52.51
-0.17 | 5.8225 | 19.408 | 67.805
-0.16 | 7.6425 | 25.535 | 86.785
-0.15 | 10.2455 | 33.525 | 110.545
-0.14 | 13.494 | 43.245 | 137.285
-0.13 | 17.8525 | 55.565 | 169.155
-0.12 | 23.51 | 71.25 | 205.85
-0.11 | 30.33 | 90.125 | 246.2
-0.1 | 39.595 | 114.1 | 290.9
-0.09 | 50.645 | 142.75 | 331.5
-0.08 | 64.14 | 172.7 | 383.5
-0.07 | 80.66 | 205.75 | 438.85
-0.06 | 100.8 | 248.75 | 484.55
-0.05 | 120.655 | 294.7 | 539.95
-0.04 | 146.395 | 339.5 | 592.4
-0.03 | 177.5 | 391.7 | 640.6
-0.02 | 208.25 | 439.9 | 693.6
-0.01 | 244.8 | 496.65 | 752.25
0 | 279.15 | 554.75 | 794.5
0.01 | 309.65 | 597 | 824.5
0.02 | 345.4 | 647.15 | 873
0.03 | 380.05 | 692.05 | 916
0.04 | 407.65 | 735.45 | 952
0.05 | 437.85 | 782.5 | 988
0.06 | 466.35 | 823 | 1016
0.07 | 482.1 | 863.5 | 1047.5
0.08 | 494 | 896.5 | 1074
0.09 | 503.7 | 921 | 1090.5
0.1 | 512 | 952 | 1117.5
0.11 | 515 | 989 | 1137.5
0.12 | 509 | 1014 | 1156.5
0.13 | 507 | 1030 | 1171
0.14 | 500.5 | 1043.5 | 1177
0.15 | 494 | 1067 | 1196.5
0.16 | 481 | 1086 | 1199
0.17 | 452 | 1093.5 | 1201.5
0.18 | 428.5 | 1110 | 1215
0.19 | 414 | 1119.5 | 1218.5
0.2 | 404.5 | 1134 | 1219
0.21 | 398 | 1142 | 1221.5
0.22 | 372 | 1136.5 | 1228
0.23 | 336.5 | 1132.5 | 1223
0.24 | 318.5 | 1146.5 | 1223.5
0.25 | 299.5 | 1152.5 | 1207.5
0.26 | 289.5 | 1143 | 1199
0.27 | 281.5 | 1146 | 1206
0.28 | 262.5 | 1125 | 1195
0.29 | 241.5 | 1127 | 1199
0.3 | 219.5 | 1132.5 | 1182.5
0.31 | 205.5 | 1113 | 1163.5
0.32 | 204.5 | 1111 | 1164
0.33 | 199.5 | 1093.5 | 1148.5
0.34 | 176.5 | 1074 | 1125.5
0.35 | 162 | 1064.5 | 1116.5
0.36 | 149 | 1055.5 | 1107
0.37 | 146.5 | 1036 | 1090.5
0.38 | 151.5 | 1013 | 1072.5
0.39 | 118.5 | 993 | 1043
0.4 | 111 | 970.5 | 1028.5
0.41 | 114.5 | 962.5 | 1025
0.42 | 115.5 | 933.5 | 1000
0.43 | 113 | 901.5 | 973
0.44 | 83 | 879 | 950.5
0.45 | 81 | 856 | 932.5
0.46 | 97.5 | 836.5 | 904
0.47 | 95 | 800 | 865
0.48 | 79 | 765.5 | 865
0.49 | 71.5 | 744 | 855
0.5 | 68 | 735 | 830