## IDS-VDS Characteristic (mA-mm)
VGS (V) | VDS = 0.100 V | VDS = 0.500 V | VDS = 0.900 V
-0.75 | 0.000521 | 0.0020851 | 0.006717
-0.74 | 0.00049637 | 0.0020091 | 0.0066
-0.73 | 0.0004764 | 0.0019609 | 0.006443
-0.72 | 0.00045821 | 0.0019103 | 0.006272
-0.71 | 0.00043946 | 0.0018467 | 0.006099
-0.7 | 0.00042391 | 0.0017869 | 0.005976
-0.69 | 0.00040842 | 0.0017384 | 0.005803
-0.68 | 0.00038564 | 0.0016968 | 0.005683
-0.67 | 0.00037253 | 0.0016447 | 0.005521
-0.66 | 0.00035609 | 0.0015877 | 0.005406
-0.65 | 0.00034201 | 0.0015394 | 0.005213
-0.64 | 0.00032995 | 0.0015004 | 0.005095
-0.63 | 0.00031513 | 0.0014564 | 0.0050096
-0.62 | 0.00030148 | 0.0014082 | 0.0048472
-0.61 | 0.00028951 | 0.0013598 | 0.0047501
-0.6 | 0.00027593 | 0.0013227 | 0.0045999
-0.59 | 0.00026223 | 0.0012778 | 0.0044883
-0.58 | 0.0002506 | 0.0012435 | 0.0043788
-0.57 | 0.00024117 | 0.0011956 | 0.0042881
-0.56 | 0.00023126 | 0.0011559 | 0.0041436
-0.55 | 0.00022195 | 0.0011152 | 0.0040607
-0.54 | 0.00021153 | 0.0010973 | 0.0039607
-0.53 | 0.0002038 | 0.0010562 | 0.0038378
-0.52 | 0.00019548 | 0.0010196 | 0.0037454
-0.51 | 0.00018828 | 0.0009905 | 0.0036583
-0.5 | 0.00018076 | 0.0009628 | 0.0035848
-0.49 | 0.00017281 | 0.0009417 | 0.0035299
-0.48 | 0.00016858 | 0.0009225 | 0.0034567
-0.47 | 0.00016639 | 0.0009084 | 0.003443
-0.46 | 0.00016494 | 0.0009045 | 0.0034255
-0.45 | 0.00016594 | 0.0009102 | 0.0034623
-0.44 | 0.00017196 | 0.0009272 | 0.003516
-0.43 | 0.00018178 | 0.0009618 | 0.0036528
-0.42 | 0.00019827 | 0.0010207 | 0.003875
-0.41 | 0.00022323 | 0.0011156 | 0.0042092
-0.4 | 0.00025926 | 0.0012526 | 0.0047148
-0.39 | 0.00031242 | 0.0014486 | 0.005453
-0.38 | 0.00038846 | 0.0017264 | 0.006625
-0.37 | 0.00049235 | 0.0021295 | 0.008119
-0.36 | 0.0006731 | 0.0026737 | 0.010255
-0.35 | 0.0008818 | 0.0034443 | 0.013175
-0.34 | 0.0011737 | 0.0045128 | 0.017478
-0.33 | 0.0015681 | 0.006126 | 0.023215
-0.32 | 0.0021128 | 0.008173 | 0.0313
-0.31 | 0.002854 | 0.010932 | 0.042648
-0.3 | 0.0038937 | 0.014861 | 0.05828
-0.29 | 0.0052788 | 0.020213 | 0.07923
-0.28 | 0.007461 | 0.027481 | 0.10857
-0.27 | 0.010125 | 0.037471 | 0.14739
-0.26 | 0.013764 | 0.051175 | 0.20102
-0.25 | 0.01862 | 0.07038 | 0.27375
-0.24 | 0.025296 | 0.09522 | 0.37059
-0.23 | 0.034218 | 0.12873 | 0.50021
-0.22 | 0.046403 | 0.17369 | 0.675
-0.21 | 0.06419 | 0.23508 | 0.9077
-0.2 | 0.08638 | 0.31604 | 1.2094
-0.19 | 0.11604 | 0.42296 | 1.6044
-0.18 | 0.15681 | 0.567 | 2.1352
-0.17 | 0.20967 | 0.7562 | 2.8011
-0.16 | 0.28086 | 1.0009 | 3.6559
-0.15 | 0.37534 | 1.3254 | 4.7433
-0.14 | 0.50144 | 1.7503 | 6.122
-0.13 | 0.6668 | 2.2791 | 7.772
-0.12 | 0.8837 | 2.9692 | 9.757
-0.11 | 1.1643 | 3.8366 | 12.203
-0.1 | 1.5288 | 4.9223 | 15.031
-0.09 | 1.9992 | 6.297 | 18.369
-0.08 | 2.5958 | 7.973 | 22.18
-0.07 | 3.3481 | 9.933 | 26.377
-0.06 | 4.2661 | 12.374 | 31.21
-0.05 | 5.4295 | 15.225 | 36.635
-0.04 | 6.783 | 18.524 | 42.423
-0.03 | 8.454 | 22.279 | 48.755
-0.02 | 10.432 | 26.561 | 55.625
-0.01 | 12.721 | 31.453 | 62.91
0 | 15.4 | 36.84 | 70.97
0.01 | 18.392 | 42.738 | 79.18
0.02 | 21.717 | 48.941 | 87.78
0.03 | 25.383 | 55.891 | 96.87
0.04 | 29.41 | 63.07 | 106.35
0.05 | 33.665 | 70.79 | 116.15
0.06 | 38.194 | 78.97 | 126.25
0.07 | 43.007 | 87.53 | 136.72
0.08 | 47.902 | 96.29 | 147.24
0.09 | 52.955 | 105.45 | 158.2
0.1 | 57.89 | 114.88 | 169.32
0.11 | 63.07 | 124.62 | 180.68
0.12 | 68.27 | 134.75 | 192.36
0.13 | 73.33 | 144.72 | 203.74
0.14 | 78.36 | 155.25 | 215.6
0.15 | 83.28 | 165.95 | 227.43
0.16 | 88.14 | 176.67 | 239.51
0.17 | 92.8 | 187.65 | 251.54
0.18 | 97.25 | 198.52 | 263.55
0.19 | 101.48 | 209.69 | 275.8
0.2 | 105.49 | 220.91 | 287.9
0.21 | 109.46 | 232.35 | 300.14
0.22 | 113.24 | 243.51 | 312.2
0.23 | 116.68 | 255.01 | 324.55
0.24 | 120.12 | 266.41 | 336.67
0.25 | 123.09 | 277.94 | 348.9
0.26 | 125.99 | 289.38 | 361
0.27 | 128.81 | 300.61 | 372.8
0.28 | 131.46 | 311.97 | 384.89
0.29 | 134.04 | 323.23 | 396.76
0.3 | 136.35 | 334.53 | 408.64
0.31 | 138.32 | 345.75 | 420.32
0.32 | 140.36 | 356.66 | 431.75
0.33 | 142.5 | 367.67 | 443.27
0.34 | 144.3 | 378.52 | 454.65
0.35 | 145.95 | 389.12 | 465.85
0.36 | 147.33 | 399.63 | 476.69
0.37 | 148.73 | 410.06 | 487.66
0.38 | 150.49 | 420.14 | 498.42
0.39 | 151.73 | 430.12 | 508.93
0.4 | 152.84 | 439.95 | 519.26
0.41 | 153.9 | 449.44 | 529.22
0.42 | 154.96 | 458.83 | 539.39
0.43 | 156.26 | 467.91 | 549.15
0.44 | 157.17 | 476.81 | 558.68
0.45 | 157.87 | 485.45 | 567.98
0.46 | 158.73 | 493.74 | 576.6
0.47 | 159.87 | 501.75 | 585.5
0.48 | 160.61 | 509.5 | 594.2
0.49 | 161.34 | 517 | 602.6
0.5 | 161.83 | 524.24 | 610.8

## Tranconductance (mS-mm)
VGS (V) | VDS = 0.100 V | VDS = 0.500 V | VDS = 0.900 V
-0.75 | -0.002463 | -0.0076 | -0.0117
-0.74 | -0.00223 | -0.00621 | -0.0137
-0.73 | -0.001908 | -0.00494 | -0.0164
-0.72 | -0.001847 | -0.00571 | -0.0172
-0.71 | -0.001715 | -0.00617 | -0.0148
-0.7 | -0.001552 | -0.005415 | -0.0148
-0.69 | -0.0019135 | -0.004505 | -0.01465
-0.68 | -0.0017945 | -0.004685 | -0.0141
-0.67 | -0.0014775 | -0.005455 | -0.01385
-0.66 | -0.001526 | -0.005265 | -0.0154
-0.65 | -0.001307 | -0.004365 | -0.01555
-0.64 | -0.001344 | -0.00415 | -0.01017
-0.63 | -0.0014235 | -0.00461 | -0.01239
-0.62 | -0.001281 | -0.00483 | -0.012975
-0.61 | -0.0012775 | -0.004275 | -0.012365
-0.6 | -0.001364 | -0.0041 | -0.01309
-0.59 | -0.0012665 | -0.00396 | -0.011055
-0.58 | -0.001053 | -0.00411 | -0.01001
-0.57 | -0.000967 | -0.00438 | -0.01176
-0.56 | -0.000961 | -0.00402 | -0.01137
-0.55 | -0.0009865 | -0.00293 | -0.009145
-0.54 | -0.0009075 | -0.00295 | -0.011145
-0.53 | -0.0008025 | -0.003885 | -0.010765
-0.52 | -0.000776 | -0.003285 | -0.008975
-0.51 | -0.000736 | -0.00284 | -0.00803
-0.5 | -0.0007735 | -0.00244 | -0.00642
-0.49 | -0.000609 | -0.002015 | -0.006405
-0.48 | -0.000321 | -0.001665 | -0.004345
-0.47 | -0.000182 | -0.0009 | -0.00156
-0.46 | -2.25e-05 | 9e-05 | 0.000965
-0.45 | 0.000351 | 0.001135 | 0.004525
-0.44 | 0.000792 | 0.00258 | 0.009525
-0.43 | 0.0013155 | 0.004675 | 0.01795
-0.42 | 0.0020725 | 0.00769 | 0.02782
-0.41 | 0.0030495 | 0.011595 | 0.04199
-0.4 | 0.0044595 | 0.01665 | 0.06219
-0.39 | 0.00646 | 0.02369 | 0.09551
-0.38 | 0.0089965 | 0.034045 | 0.1333
-0.37 | 0.014232 | 0.047365 | 0.1815
-0.36 | 0.0194725 | 0.06574 | 0.2528
-0.35 | 0.02503 | 0.091955 | 0.36115
-0.34 | 0.034315 | 0.134085 | 0.502
-0.33 | 0.046955 | 0.18301 | 0.6911
-0.32 | 0.064295 | 0.2403 | 0.97165
-0.31 | 0.089045 | 0.3344 | 1.349
-0.3 | 0.12124 | 0.46405 | 1.8291
-0.29 | 0.178365 | 0.631 | 2.5145
-0.28 | 0.24231 | 0.8629 | 3.408
-0.27 | 0.31515 | 1.1847 | 4.6225
-0.26 | 0.42475 | 1.64545 | 6.318
-0.25 | 0.5766 | 2.20225 | 8.4785
-0.24 | 0.7799 | 2.9175 | 11.323
-0.23 | 1.05535 | 3.9235 | 15.2205
-0.22 | 1.4986 | 5.3175 | 20.3745
-0.21 | 1.99885 | 7.1175 | 26.72
-0.2 | 2.5925 | 9.394 | 34.835
-0.19 | 3.5215 | 12.548 | 46.29
-0.18 | 4.6815 | 16.662 | 59.835
-0.17 | 6.2025 | 21.695 | 76.035
-0.16 | 8.2835 | 28.46 | 97.11
-0.15 | 11.029 | 37.47 | 123.305
-0.14 | 14.573 | 47.685 | 151.435
-0.13 | 19.113 | 60.945 | 181.75
-0.12 | 24.875 | 77.875 | 221.55
-0.11 | 32.255 | 97.655 | 263.7
-0.1 | 41.745 | 123.02 | 308.3
-0.09 | 53.35 | 152.535 | 357.45
-0.08 | 67.445 | 181.8 | 400.4
-0.07 | 83.515 | 220.05 | 451.5
-0.06 | 104.07 | 264.6 | 512.9
-0.05 | 125.845 | 307.5 | 560.65
-0.04 | 151.225 | 352.7 | 606
-0.03 | 182.45 | 401.85 | 660.1
-0.02 | 213.35 | 458.7 | 707.75
-0.01 | 248.4 | 513.95 | 767.25
0 | 283.55 | 564.25 | 813.5
0.01 | 315.85 | 605.05 | 840.5
0.02 | 349.55 | 657.65 | 884.5
0.03 | 384.65 | 706.45 | 928.5
0.04 | 414.1 | 744.95 | 964
0.05 | 439.2 | 795 | 995
0.06 | 467.1 | 837 | 1028.5
0.07 | 485.4 | 866 | 1049.5
0.08 | 497.4 | 896 | 1074
0.09 | 499.4 | 929.5 | 1104
0.1 | 505.75 | 958.5 | 1124
0.11 | 519 | 993.5 | 1152
0.12 | 513 | 1005 | 1153
0.13 | 504.5 | 1025 | 1162
0.14 | 497.5 | 1061.5 | 1184.5
0.15 | 489 | 1071 | 1195.5
0.16 | 476 | 1085 | 1205.5
0.17 | 455.5 | 1092.5 | 1202
0.18 | 434 | 1102 | 1213
0.19 | 412 | 1119.5 | 1217.5
0.2 | 399 | 1133 | 1217
0.21 | 387.5 | 1130 | 1215
0.22 | 361 | 1133 | 1220.5
0.23 | 344 | 1145 | 1223.5
0.24 | 320.5 | 1146.5 | 1217.5
0.25 | 293.5 | 1148.5 | 1216.5
0.26 | 286 | 1133.5 | 1195
0.27 | 273.5 | 1129.5 | 1194.5
0.28 | 261.5 | 1131 | 1198
0.29 | 244.5 | 1128 | 1187.5
0.3 | 214 | 1126 | 1178
0.31 | 200.5 | 1106.5 | 1155.5
0.32 | 209 | 1096 | 1147.5
0.33 | 197 | 1093 | 1145
0.34 | 172.5 | 1072.5 | 1129
0.35 | 151.5 | 1055.5 | 1102
0.36 | 139 | 1047 | 1090.5
0.37 | 158 | 1025.5 | 1086.5
0.38 | 150 | 1003 | 1063.5
0.39 | 117.5 | 990.5 | 1042
0.4 | 108.5 | 966 | 1014.5
0.41 | 106 | 944 | 1006.5
0.42 | 118 | 923.5 | 996.5
0.43 | 110.5 | 899 | 964.5
0.44 | 80.5 | 877 | 941.5
0.45 | 78 | 846.5 | 896
0.46 | 100 | 815 | 876
0.47 | 94 | 788 | 880
0.48 | 73.5 | 762.5 | 855
0.49 | 61 | 737 | 830
0.5 | 49 | 724 | 820