## IDS-VDS Characteristic (mA-mm)
VGS (V) | VDS = 0.100 V | VDS = 0.500 V | VDS = 0.900 V
-0.75 | 0.0006106 | 0.0026451 | 0.008771
-0.74 | 0.0005859 | 0.0025277 | 0.008587
-0.73 | 0.0005636 | 0.0024841 | 0.008327
-0.72 | 0.0005407 | 0.0023917 | 0.00811
-0.71 | 0.0005202 | 0.0023219 | 0.007901
-0.7 | 0.00050259 | 0.0022565 | 0.007663
-0.69 | 0.00048288 | 0.002199 | 0.007487
-0.68 | 0.00046112 | 0.0021138 | 0.007236
-0.67 | 0.0004405 | 0.0020495 | 0.007059
-0.66 | 0.00041958 | 0.0019732 | 0.006918
-0.65 | 0.00040308 | 0.0019216 | 0.006746
-0.64 | 0.00038422 | 0.001848 | 0.006537
-0.63 | 0.00036831 | 0.0017897 | 0.006355
-0.62 | 0.00035321 | 0.0017364 | 0.006205
-0.61 | 0.00033854 | 0.0016763 | 0.006036
-0.6 | 0.0003202 | 0.0016197 | 0.005874
-0.59 | 0.00030885 | 0.0015659 | 0.005709
-0.58 | 0.00029394 | 0.0015141 | 0.005525
-0.57 | 0.00028259 | 0.0014717 | 0.005355
-0.56 | 0.00026722 | 0.0014245 | 0.005229
-0.55 | 0.00025647 | 0.0013759 | 0.005091
-0.54 | 0.00024576 | 0.0013283 | 0.0049476
-0.53 | 0.00023488 | 0.0012764 | 0.0048465
-0.52 | 0.00022236 | 0.001237 | 0.0046936
-0.51 | 0.00021394 | 0.0011935 | 0.0045909
-0.5 | 0.00020624 | 0.0011579 | 0.0044501
-0.49 | 0.00019819 | 0.0011257 | 0.0043423
-0.48 | 0.0001896 | 0.0011019 | 0.0042575
-0.47 | 0.00018444 | 0.0010775 | 0.0041732
-0.46 | 0.00018068 | 0.0010673 | 0.0040925
-0.45 | 0.00017912 | 0.0010486 | 0.0040827
-0.44 | 0.00017955 | 0.0010484 | 0.004078
-0.43 | 0.00018548 | 0.0010578 | 0.004139
-0.42 | 0.00019581 | 0.0010912 | 0.0042531
-0.41 | 0.0002127 | 0.0011466 | 0.0044637
-0.4 | 0.00023899 | 0.001237 | 0.0047689
-0.39 | 0.00027951 | 0.0013751 | 0.0052764
-0.38 | 0.00033713 | 0.0015755 | 0.00609
-0.37 | 0.00041785 | 0.0018653 | 0.00715
-0.36 | 0.00053258 | 0.0022865 | 0.008687
-0.35 | 0.0007317 | 0.002844 | 0.010863
-0.34 | 0.0009661 | 0.0036816 | 0.014
-0.33 | 0.0012828 | 0.0048043 | 0.018357
-0.32 | 0.0017281 | 0.006511 | 0.024428
-0.31 | 0.0023321 | 0.008657 | 0.032704
-0.3 | 0.003179 | 0.011713 | 0.044735
-0.29 | 0.0043262 | 0.015912 | 0.06132
-0.28 | 0.006121 | 0.021745 | 0.0834
-0.27 | 0.008343 | 0.029643 | 0.11441
-0.26 | 0.011363 | 0.040475 | 0.15664
-0.25 | 0.015474 | 0.05521 | 0.21289
-0.24 | 0.021048 | 0.07627 | 0.29162
-0.23 | 0.028689 | 0.10338 | 0.39366
-0.22 | 0.038859 | 0.14063 | 0.53589
-0.21 | 0.052915 | 0.1904 | 0.726
-0.2 | 0.07343 | 0.25748 | 0.9787
-0.19 | 0.09951 | 0.34421 | 1.3084
-0.18 | 0.13404 | 0.4656 | 1.7509
-0.17 | 0.18099 | 0.6235 | 2.3031
-0.16 | 0.24355 | 0.8335 | 3.0345
-0.15 | 0.32619 | 1.1072 | 3.9823
-0.14 | 0.43875 | 1.4659 | 5.1481
-0.13 | 0.5828 | 1.9306 | 6.631
-0.12 | 0.7744 | 2.5223 | 8.429
-0.11 | 1.0298 | 3.2921 | 10.603
-0.1 | 1.3577 | 4.2603 | 13.194
-0.09 | 1.7851 | 5.488 | 16.298
-0.08 | 2.336 | 6.976 | 19.721
-0.07 | 3.0133 | 8.779 | 23.828
-0.06 | 3.8887 | 11.019 | 28.335
-0.05 | 4.9699 | 13.66 | 33.447
-0.04 | 6.233 | 16.754 | 39.019
-0.03 | 7.812 | 20.368 | 45.052
-0.02 | 9.705 | 24.324 | 51.679
-0.01 | 11.911 | 29.007 | 58.89
0 | 14.466 | 34.207 | 66.64
0.01 | 17.398 | 39.929 | 74.69
0.02 | 20.586 | 45.948 | 82.99
0.03 | 24.253 | 52.731 | 91.98
0.04 | 28.162 | 59.72 | 101.3
0.05 | 32.345 | 67.35 | 110.9
0.06 | 36.824 | 75.36 | 120.93
0.07 | 41.579 | 83.8 | 131.16
0.08 | 46.487 | 92.64 | 141.82
0.09 | 51.513 | 101.58 | 152.56
0.1 | 56.63 | 110.91 | 163.59
0.11 | 61.61 | 120.62 | 174.91
0.12 | 66.84 | 130.6 | 186.31
0.13 | 72.04 | 140.88 | 198.07
0.14 | 77.02 | 151.17 | 209.7
0.15 | 81.92 | 161.7 | 221.5
0.16 | 86.75 | 172.52 | 233.48
0.17 | 91.44 | 183.36 | 245.44
0.18 | 96.13 | 194.24 | 257.56
0.19 | 100.44 | 205.5 | 269.7
0.2 | 104.5 | 216.73 | 281.91
0.21 | 108.41 | 228.15 | 294.01
0.22 | 112.06 | 239.53 | 306.37
0.23 | 115.75 | 250.75 | 318.56
0.24 | 119.13 | 262.3 | 330.73
0.25 | 122.38 | 273.89 | 343.12
0.26 | 125.34 | 285.23 | 355.06
0.27 | 128.13 | 296.78 | 367.16
0.28 | 130.68 | 307.98 | 379.11
0.29 | 133.28 | 319.34 | 391.02
0.3 | 135.75 | 330.78 | 402.99
0.31 | 138.01 | 341.96 | 414.75
0.32 | 140.07 | 353.02 | 426.45
0.33 | 141.83 | 364.01 | 437.92
0.34 | 143.63 | 374.92 | 449.34
0.35 | 145.53 | 385.68 | 460.48
0.36 | 147.09 | 396.38 | 471.75
0.37 | 148.68 | 406.72 | 482.8
0.38 | 149.82 | 416.98 | 493.48
0.39 | 151.26 | 427.08 | 504.27
0.4 | 152.72 | 436.95 | 514.53
0.41 | 153.91 | 446.7 | 524.88
0.42 | 154.84 | 456.09 | 535.03
0.43 | 155.88 | 465.39 | 544.94
0.44 | 157.01 | 474.3 | 554.63
0.45 | 158.03 | 483.11 | 564.06
0.46 | 159 | 491.6 | 573.2
0.47 | 159.56 | 499.72 | 581.9
0.48 | 160.43 | 507.65 | 590.9
0.49 | 161.36 | 515.28 | 599.4
0.5 | 161.84 | 522.71 | 607.6

## Tranconductance (mS-mm)
VGS (V) | VDS = 0.100 V | VDS = 0.500 V | VDS = 0.900 V
-0.75 | -0.00247 | -0.01174 | -0.0184
-0.74 | -0.00235 | -0.00805 | -0.0222
-0.73 | -0.00226 | -0.0068 | -0.02385
-0.72 | -0.00217 | -0.00811 | -0.0213
-0.71 | -0.0019055 | -0.00676 | -0.02235
-0.7 | -0.001866 | -0.006145 | -0.0207
-0.69 | -0.0020735 | -0.007135 | -0.02135
-0.68 | -0.002119 | -0.007475 | -0.0214
-0.67 | -0.002077 | -0.00703 | -0.0159
-0.66 | -0.001871 | -0.006395 | -0.01565
-0.65 | -0.001768 | -0.00626 | -0.01905
-0.64 | -0.0017385 | -0.006595 | -0.01955
-0.63 | -0.0015505 | -0.00558 | -0.0166
-0.62 | -0.0014885 | -0.00567 | -0.01595
-0.61 | -0.0016505 | -0.005835 | -0.01655
-0.6 | -0.0014845 | -0.00552 | -0.01635
-0.59 | -0.001313 | -0.00528 | -0.01745
-0.58 | -0.001313 | -0.00471 | -0.0177
-0.57 | -0.001336 | -0.00448 | -0.0148
-0.56 | -0.001306 | -0.00479 | -0.0132
-0.55 | -0.001073 | -0.00481 | -0.01407
-0.54 | -0.0010795 | -0.004975 | -0.012225
-0.53 | -0.00117 | -0.004565 | -0.0127
-0.52 | -0.001047 | -0.004145 | -0.01278
-0.51 | -0.000806 | -0.003955 | -0.012175
-0.5 | -0.0007875 | -0.00339 | -0.01243
-0.49 | -0.000832 | -0.0028 | -0.00963
-0.48 | -0.0006875 | -0.00241 | -0.008455
-0.47 | -0.000446 | -0.00173 | -0.00825
-0.46 | -0.000266 | -0.001445 | -0.004525
-0.45 | -5.65e-05 | -0.000945 | -0.000725
-0.44 | 0.000318 | 0.00046 | 0.002815
-0.43 | 0.000813 | 0.00214 | 0.008755
-0.42 | 0.001361 | 0.00444 | 0.016235
-0.41 | 0.002159 | 0.00729 | 0.02579
-0.4 | 0.0033405 | 0.011425 | 0.040635
-0.39 | 0.004907 | 0.016925 | 0.066055
-0.38 | 0.006917 | 0.02451 | 0.09368
-0.37 | 0.0097725 | 0.03555 | 0.12985
-0.36 | 0.0156925 | 0.048935 | 0.18565
-0.35 | 0.021676 | 0.069755 | 0.26565
-0.34 | 0.027555 | 0.098015 | 0.3747
-0.33 | 0.0381 | 0.14147 | 0.5214
-0.32 | 0.052465 | 0.192635 | 0.71735
-0.31 | 0.072545 | 0.2601 | 1.01535
-0.3 | 0.099705 | 0.36275 | 1.4308
-0.29 | 0.1471 | 0.5016 | 1.93325
-0.28 | 0.20084 | 0.68655 | 2.6545
-0.27 | 0.2621 | 0.9365 | 3.662
-0.26 | 0.35655 | 1.27835 | 4.924
-0.25 | 0.48425 | 1.78975 | 6.749
-0.24 | 0.66075 | 2.4085 | 9.0385
-0.23 | 0.89055 | 3.218 | 12.2135
-0.22 | 1.2113 | 4.351 | 16.617
-0.21 | 1.72855 | 5.8425 | 22.1405
-0.2 | 2.32975 | 7.6905 | 29.12
-0.19 | 3.0305 | 10.406 | 38.61
-0.18 | 4.074 | 13.9645 | 49.735
-0.17 | 5.4755 | 18.395 | 64.18
-0.16 | 7.26 | 24.185 | 83.96
-0.15 | 9.76 | 31.62 | 105.68
-0.14 | 12.8305 | 41.17 | 132.435
-0.13 | 16.7825 | 52.82 | 164.045
-0.12 | 22.35 | 68.075 | 198.6
-0.11 | 29.165 | 86.9 | 238.25
-0.1 | 37.765 | 109.795 | 284.75
-0.09 | 48.915 | 135.785 | 326.35
-0.08 | 61.41 | 164.55 | 376.5
-0.07 | 77.635 | 202.15 | 430.7
-0.06 | 97.83 | 244.05 | 480.95
-0.05 | 117.215 | 286.75 | 534.2
-0.04 | 142.105 | 335.4 | 580.25
-0.03 | 173.6 | 378.5 | 633
-0.02 | 204.95 | 431.95 | 691.9
-0.01 | 238.05 | 494.15 | 748.05
0 | 274.35 | 546.1 | 790
0.01 | 306 | 587.05 | 817.5
0.02 | 342.75 | 640.1 | 864.5
0.03 | 378.8 | 688.6 | 915.5
0.04 | 404.6 | 730.95 | 946
0.05 | 433.1 | 782 | 981.5
0.06 | 461.7 | 822.5 | 1013
0.07 | 483.15 | 864 | 1044.5
0.08 | 496.7 | 889 | 1070
0.09 | 507.15 | 913.5 | 1088.5
0.1 | 504.85 | 952 | 1117.5
0.11 | 510.5 | 984.5 | 1136
0.12 | 521.5 | 1013 | 1158
0.13 | 509 | 1028.5 | 1169.5
0.14 | 494 | 1041 | 1171.5
0.15 | 486.5 | 1067.5 | 1189
0.16 | 476 | 1083 | 1197
0.17 | 469 | 1086 | 1204
0.18 | 450 | 1107 | 1213
0.19 | 418.5 | 1124.5 | 1217.5
0.2 | 398.5 | 1132.5 | 1215.5
0.21 | 378 | 1140 | 1223
0.22 | 367 | 1130 | 1227.5
0.23 | 353.5 | 1138.5 | 1218
0.24 | 331.5 | 1157 | 1228
0.25 | 310.5 | 1146.5 | 1216.5
0.26 | 287.5 | 1144.5 | 1202
0.27 | 267 | 1137.5 | 1202.5
0.28 | 257.5 | 1128 | 1193
0.29 | 253.5 | 1140 | 1194
0.3 | 236.5 | 1131 | 1186.5
0.31 | 216 | 1112 | 1173
0.32 | 191 | 1102.5 | 1158.5
0.33 | 178 | 1095 | 1144.5
0.34 | 185 | 1083.5 | 1128
0.35 | 173 | 1073 | 1120.5
0.36 | 157.5 | 1052 | 1116
0.37 | 136.5 | 1030 | 1086.5
0.38 | 129 | 1018 | 1073.5
0.39 | 145 | 998.5 | 1052.5
0.4 | 132.5 | 981 | 1030.5
0.41 | 106 | 957 | 1025
0.42 | 98.5 | 934.5 | 1003
0.43 | 108.5 | 910.5 | 980
0.44 | 107.5 | 886 | 956
0.45 | 99.5 | 865 | 928.5
0.46 | 76.5 | 830.5 | 892
0.47 | 71.5 | 802.5 | 885
0.48 | 90 | 778 | 875
0.49 | 70.5 | 753 | 835
0.5 | 48 | 743 | 820