## IDS-VDS Characteristic (mA-mm)
VGS (V) | VDS = 0.100 V | VDS = 0.500 V | VDS = 0.900 V
-0.75 | 0.0006367 | 0.0027059 | 0.009006
-0.74 | 0.0006077 | 0.0026361 | 0.008765
-0.73 | 0.0005808 | 0.0025449 | 0.008593
-0.72 | 0.0005584 | 0.0024642 | 0.008291
-0.71 | 0.0005333 | 0.0023778 | 0.008128
-0.7 | 0.0005171 | 0.0023172 | 0.007925
-0.69 | 0.0004919 | 0.0022444 | 0.007712
-0.68 | 0.00047257 | 0.0021724 | 0.007537
-0.67 | 0.00045233 | 0.0021118 | 0.007363
-0.66 | 0.00042893 | 0.0020354 | 0.007134
-0.65 | 0.00041371 | 0.0019916 | 0.006957
-0.64 | 0.00039704 | 0.0019154 | 0.006744
-0.63 | 0.00037672 | 0.0018444 | 0.006544
-0.62 | 0.00036028 | 0.0017684 | 0.006332
-0.61 | 0.00034412 | 0.0017153 | 0.006198
-0.6 | 0.0003286 | 0.0016541 | 0.006028
-0.59 | 0.00031575 | 0.0015997 | 0.005836
-0.58 | 0.00030171 | 0.0015435 | 0.005674
-0.57 | 0.00028931 | 0.001499 | 0.005536
-0.56 | 0.0002754 | 0.0014441 | 0.005364
-0.55 | 0.00026266 | 0.0013875 | 0.005231
-0.54 | 0.00025024 | 0.0013503 | 0.005071
-0.53 | 0.00023933 | 0.0013025 | 0.0049545
-0.52 | 0.00022931 | 0.0012594 | 0.0047902
-0.51 | 0.0002176 | 0.0012098 | 0.0046606
-0.5 | 0.00020936 | 0.0011655 | 0.0045297
-0.49 | 0.00019989 | 0.001139 | 0.004423
-0.48 | 0.00019276 | 0.0011063 | 0.0043193
-0.47 | 0.00018784 | 0.0010807 | 0.0042214
-0.46 | 0.00018353 | 0.001062 | 0.00418
-0.45 | 0.00018078 | 0.0010427 | 0.0041058
-0.44 | 0.00018091 | 0.0010359 | 0.0040982
-0.43 | 0.00018564 | 0.0010443 | 0.0041282
-0.42 | 0.00019315 | 0.0010659 | 0.0042292
-0.41 | 0.00020946 | 0.001118 | 0.0043734
-0.4 | 0.00023289 | 0.0011986 | 0.0046373
-0.39 | 0.00026901 | 0.0013228 | 0.0051015
-0.38 | 0.00032086 | 0.0015014 | 0.005781
-0.37 | 0.000395 | 0.0017576 | 0.0067
-0.36 | 0.00050119 | 0.0021253 | 0.008077
-0.35 | 0.0006873 | 0.0026526 | 0.009983
-0.34 | 0.0009033 | 0.003392 | 0.012759
-0.33 | 0.0011969 | 0.0044192 | 0.016615
-0.32 | 0.0016122 | 0.005946 | 0.022096
-0.31 | 0.0021784 | 0.007889 | 0.029771
-0.3 | 0.0029728 | 0.010701 | 0.040207
-0.29 | 0.0040483 | 0.014519 | 0.055099
-0.28 | 0.0055349 | 0.019815 | 0.07558
-0.27 | 0.0079 | 0.026991 | 0.10298
-0.26 | 0.010808 | 0.036936 | 0.1418
-0.25 | 0.014655 | 0.050469 | 0.19366
-0.24 | 0.019983 | 0.07038 | 0.26398
-0.23 | 0.027254 | 0.09541 | 0.36243
-0.22 | 0.037083 | 0.12995 | 0.48698
-0.21 | 0.050449 | 0.17569 | 0.6622
-0.2 | 0.07006 | 0.23871 | 0.8928
-0.19 | 0.09486 | 0.32133 | 1.202
-0.18 | 0.12829 | 0.43404 | 1.615
-0.17 | 0.17345 | 0.5852 | 2.1374
-0.16 | 0.23347 | 0.7832 | 2.8205
-0.15 | 0.31318 | 1.0407 | 3.7058
-0.14 | 0.42124 | 1.3875 | 4.8116
-0.13 | 0.56064 | 1.8298 | 6.243
-0.12 | 0.7505 | 2.3933 | 7.963
-0.11 | 0.9912 | 3.1251 | 10.077
-0.1 | 1.3144 | 4.0637 | 12.542
-0.09 | 1.7336 | 5.244 | 15.522
-0.08 | 2.2651 | 6.688 | 18.999
-0.07 | 2.9491 | 8.404 | 22.788
-0.06 | 3.7821 | 10.57 | 27.252
-0.05 | 4.8527 | 13.133 | 32.267
-0.04 | 6.104 | 16.176 | 37.793
-0.03 | 7.654 | 19.682 | 43.755
-0.02 | 9.494 | 23.66 | 50.248
-0.01 | 11.692 | 28.205 | 57.29
0 | 14.247 | 33.346 | 64.78
0.01 | 17.108 | 38.927 | 72.83
0.02 | 20.328 | 44.913 | 81.19
0.03 | 23.908 | 51.557 | 90.02
0.04 | 27.836 | 58.54 | 99.34
0.05 | 32.017 | 66.2 | 108.78
0.06 | 36.5 | 74.09 | 118.79
0.07 | 41.226 | 82.46 | 129.15
0.08 | 46.136 | 91.2 | 139.56
0.09 | 51.103 | 100.12 | 150.37
0.1 | 56.178 | 109.53 | 161.24
0.11 | 61.15 | 119.16 | 172.51
0.12 | 66.38 | 129.13 | 184.11
0.13 | 71.53 | 139.26 | 195.69
0.14 | 76.67 | 149.5 | 207.17
0.15 | 81.66 | 160.12 | 219.05
0.16 | 86.55 | 170.92 | 231.05
0.17 | 91.12 | 181.76 | 243.05
0.18 | 95.58 | 192.64 | 255.23
0.19 | 99.99 | 203.79 | 267.13
0.2 | 104.18 | 215.01 | 279.39
0.21 | 108.24 | 226.46 | 291.76
0.22 | 112 | 237.91 | 303.89
0.23 | 115.37 | 249.12 | 316.17
0.24 | 118.83 | 260.63 | 328.27
0.25 | 122.02 | 272.18 | 340.58
0.26 | 125.06 | 283.57 | 352.67
0.27 | 128.01 | 295.01 | 364.69
0.28 | 130.8 | 306.34 | 376.63
0.29 | 133.15 | 317.7 | 388.63
0.3 | 135.41 | 329.08 | 400.61
0.31 | 137.65 | 340.3 | 412.46
0.32 | 139.79 | 351.29 | 424.11
0.33 | 142.06 | 362.46 | 435.45
0.34 | 143.58 | 373.35 | 446.98
0.35 | 145.2 | 384.06 | 458.28
0.36 | 146.93 | 394.73 | 469.44
0.37 | 148.59 | 405.09 | 480.52
0.38 | 150.14 | 415.53 | 491.29
0.39 | 151.16 | 425.6 | 502
0.4 | 152.36 | 435.39 | 512.41
0.41 | 153.76 | 445.15 | 522.73
0.42 | 155.12 | 454.72 | 532.85
0.43 | 155.9 | 463.98 | 542.79
0.44 | 156.87 | 472.94 | 552.46
0.45 | 157.83 | 481.67 | 561.95
0.46 | 158.84 | 490.22 | 571.2
0.47 | 160 | 498.5 | 580.1
0.48 | 160.45 | 506.38 | 588.8
0.49 | 161.14 | 514.01 | 597.4
0.5 | 162.12 | 521.43 | 605.8

## Tranconductance (mS-mm)
VGS (V) | VDS = 0.100 V | VDS = 0.500 V | VDS = 0.900 V
-0.75 | -0.0029 | -0.00698 | -0.0241
-0.74 | -0.002795 | -0.00805 | -0.02065
-0.73 | -0.002465 | -0.008595 | -0.0237
-0.72 | -0.002375 | -0.008355 | -0.02325
-0.71 | -0.002065 | -0.00735 | -0.0183
-0.7 | -0.00207 | -0.00667 | -0.0208
-0.69 | -0.0022265 | -0.00724 | -0.0194
-0.68 | -0.0019785 | -0.00663 | -0.01745
-0.67 | -0.002182 | -0.00685 | -0.02015
-0.66 | -0.001931 | -0.00601 | -0.0203
-0.65 | -0.0015945 | -0.006 | -0.0195
-0.64 | -0.0018495 | -0.00736 | -0.02065
-0.63 | -0.001838 | -0.00735 | -0.0206
-0.62 | -0.00163 | -0.006455 | -0.0173
-0.61 | -0.001584 | -0.005715 | -0.0152
-0.6 | -0.0014185 | -0.00578 | -0.0181
-0.59 | -0.0013445 | -0.00553 | -0.0177
-0.58 | -0.001322 | -0.005035 | -0.015
-0.57 | -0.0013155 | -0.00497 | -0.0155
-0.56 | -0.0013325 | -0.005575 | -0.01525
-0.55 | -0.001258 | -0.00469 | -0.01465
-0.54 | -0.0011665 | -0.00425 | -0.013825
-0.53 | -0.0010465 | -0.004545 | -0.01404
-0.52 | -0.0010865 | -0.004635 | -0.014695
-0.51 | -0.0009975 | -0.004695 | -0.013025
-0.5 | -0.0008855 | -0.00354 | -0.01188
-0.49 | -0.00083 | -0.00296 | -0.01052
-0.48 | -0.0006025 | -0.002915 | -0.01008
-0.47 | -0.0004615 | -0.002215 | -0.006965
-0.46 | -0.000353 | -0.0019 | -0.00578
-0.45 | -0.000131 | -0.001305 | -0.00409
-0.44 | 0.000243 | 8e-05 | 0.00112
-0.43 | 0.000612 | 0.0015 | 0.00655
-0.42 | 0.001191 | 0.003685 | 0.01226
-0.41 | 0.001987 | 0.006635 | 0.020405
-0.4 | 0.0029775 | 0.01024 | 0.036405
-0.39 | 0.0043985 | 0.01514 | 0.057185
-0.38 | 0.0062995 | 0.02174 | 0.079925
-0.37 | 0.0090165 | 0.031195 | 0.1148
-0.36 | 0.014615 | 0.04475 | 0.16415
-0.35 | 0.0201055 | 0.063335 | 0.2341
-0.34 | 0.02548 | 0.08833 | 0.3316
-0.33 | 0.035445 | 0.1277 | 0.46685
-0.32 | 0.049075 | 0.17349 | 0.6578
-0.31 | 0.06803 | 0.23775 | 0.90555
-0.3 | 0.093495 | 0.3315 | 1.2664
-0.29 | 0.128105 | 0.4557 | 1.76865
-0.28 | 0.192585 | 0.6236 | 2.39405
-0.27 | 0.263655 | 0.85605 | 3.311
-0.26 | 0.33775 | 1.1739 | 4.534
-0.25 | 0.45875 | 1.6722 | 6.109
-0.24 | 0.62995 | 2.24705 | 8.4385
-0.23 | 0.855 | 2.9785 | 11.15
-0.22 | 1.15975 | 4.014 | 14.9885
-0.21 | 1.64885 | 5.438 | 20.291
-0.2 | 2.22055 | 7.282 | 26.99
-0.19 | 2.9115 | 9.7665 | 36.11
-0.18 | 3.9295 | 13.1935 | 46.77
-0.17 | 5.259 | 17.458 | 60.275
-0.16 | 6.9865 | 22.775 | 78.42
-0.15 | 9.3885 | 30.215 | 99.555
-0.14 | 12.373 | 39.455 | 126.86
-0.13 | 16.463 | 50.29 | 157.57
-0.12 | 21.528 | 64.765 | 191.7
-0.11 | 28.195 | 83.52 | 228.95
-0.1 | 37.12 | 105.945 | 272.25
-0.09 | 47.535 | 131.215 | 322.85
-0.08 | 60.775 | 158 | 363.3
-0.07 | 75.85 | 194.1 | 412.65
-0.06 | 95.18 | 236.45 | 473.95
-0.05 | 116.095 | 280.3 | 527.05
-0.04 | 140.065 | 327.45 | 574.4
-0.03 | 169.5 | 374.2 | 622.75
-0.02 | 201.9 | 426.15 | 676.75
-0.01 | 237.65 | 484.3 | 726.6
0 | 270.8 | 536.1 | 777
0.01 | 304.05 | 578.35 | 820.5
0.02 | 340 | 631.5 | 859.5
0.03 | 375.4 | 681.35 | 907.5
0.04 | 405.45 | 732.15 | 938
0.05 | 433.2 | 777.5 | 972.5
0.06 | 460.45 | 813 | 1018.5
0.07 | 481.8 | 855.5 | 1038.5
0.08 | 493.85 | 883 | 1061
0.09 | 502.1 | 916.5 | 1084
0.1 | 502.35 | 952 | 1107
0.11 | 510.1 | 980 | 1143.5
0.12 | 519 | 1005 | 1159
0.13 | 514.5 | 1018.5 | 1153
0.14 | 506.5 | 1043 | 1168
0.15 | 494 | 1071 | 1194
0.16 | 473 | 1082 | 1200
0.17 | 451.5 | 1086 | 1209
0.18 | 443.5 | 1101.5 | 1204
0.19 | 430 | 1118.5 | 1208
0.2 | 412.5 | 1133.5 | 1231.5
0.21 | 391 | 1145 | 1225
0.22 | 356.5 | 1133 | 1220.5
0.23 | 341.5 | 1136 | 1219
0.24 | 332.5 | 1153 | 1220.5
0.25 | 311.5 | 1147 | 1220
0.26 | 299.5 | 1141.5 | 1205.5
0.27 | 287 | 1138.5 | 1198
0.28 | 257 | 1134.5 | 1197
0.29 | 230.5 | 1137 | 1199
0.3 | 225 | 1130 | 1191.5
0.31 | 219 | 1110.5 | 1175
0.32 | 220.5 | 1108 | 1149.5
0.33 | 189.5 | 1103 | 1143.5
0.34 | 157 | 1080 | 1141.5
0.35 | 167.5 | 1069 | 1123
0.36 | 169.5 | 1051.5 | 1112
0.37 | 160.5 | 1040 | 1092.5
0.38 | 128.5 | 1025.5 | 1074
0.39 | 111 | 993 | 1056
0.4 | 130 | 977.5 | 1036.5
0.41 | 138 | 966.5 | 1022
0.42 | 107 | 941.5 | 1003
0.43 | 87.5 | 911 | 980.5
0.44 | 96.5 | 884.5 | 958
0.45 | 98.5 | 864 | 937
0.46 | 108.5 | 841.5 | 907.5
0.47 | 80.5 | 808 | 880
0.48 | 57 | 775.5 | 865
0.49 | 83.5 | 752.5 | 850
0.5 | 98 | 742 | 840