## IDS-VDS Characteristic (mA-mm)
VGS (V) | VDS = 0.100 V | VDS = 0.500 V | VDS = 0.900 V
-0.75 | 0.0006815 | 0.0030021 | 0.010399
-0.74 | 0.0006495 | 0.002932 | 0.010112
-0.73 | 0.0006208 | 0.0028139 | 0.009886
-0.72 | 0.0005989 | 0.0027316 | 0.009616
-0.71 | 0.0005704 | 0.0026504 | 0.009371
-0.7 | 0.0005484 | 0.0025721 | 0.009103
-0.69 | 0.0005201 | 0.0024868 | 0.008854
-0.68 | 0.00050307 | 0.0023905 | 0.008624
-0.67 | 0.00047869 | 0.0023319 | 0.008433
-0.66 | 0.00046186 | 0.002246 | 0.008197
-0.65 | 0.0004401 | 0.0021772 | 0.007899
-0.64 | 0.00042338 | 0.0020995 | 0.007705
-0.63 | 0.00040454 | 0.0020182 | 0.00754
-0.62 | 0.00038656 | 0.0019559 | 0.007322
-0.61 | 0.00036721 | 0.0018976 | 0.00711
-0.6 | 0.00035114 | 0.0018276 | 0.006895
-0.59 | 0.00033513 | 0.0017612 | 0.006685
-0.58 | 0.00032065 | 0.0016933 | 0.006504
-0.57 | 0.0003079 | 0.0016261 | 0.006314
-0.56 | 0.00028997 | 0.0015852 | 0.006135
-0.55 | 0.00027893 | 0.00153 | 0.005943
-0.54 | 0.00026435 | 0.0014682 | 0.005771
-0.53 | 0.0002514 | 0.0014062 | 0.005594
-0.52 | 0.00023991 | 0.0013581 | 0.005422
-0.51 | 0.00023107 | 0.0013273 | 0.005283
-0.5 | 0.0002189 | 0.0012835 | 0.005151
-0.49 | 0.00021102 | 0.0012317 | 0.005008
-0.48 | 0.00020419 | 0.0011908 | 0.0048805
-0.47 | 0.00019524 | 0.0011555 | 0.0048051
-0.46 | 0.00019133 | 0.0011403 | 0.0046719
-0.45 | 0.00018597 | 0.0011206 | 0.004597
-0.44 | 0.00018536 | 0.0010971 | 0.0045488
-0.43 | 0.00018757 | 0.0010975 | 0.004515
-0.42 | 0.00019179 | 0.0011067 | 0.0045248
-0.41 | 0.00020524 | 0.0011366 | 0.0046456
-0.4 | 0.00022422 | 0.0011923 | 0.0048242
-0.39 | 0.00025328 | 0.0012829 | 0.0051556
-0.38 | 0.00029798 | 0.0014275 | 0.0056616
-0.37 | 0.00036266 | 0.0016432 | 0.006489
-0.36 | 0.00045452 | 0.0019472 | 0.007581
-0.35 | 0.0005921 | 0.0023884 | 0.009105
-0.34 | 0.0007773 | 0.0029968 | 0.01139
-0.33 | 0.0010272 | 0.0038704 | 0.014579
-0.32 | 0.0013817 | 0.0050663 | 0.019048
-0.31 | 0.0018675 | 0.006927 | 0.025377
-0.3 | 0.0025472 | 0.00925 | 0.034274
-0.29 | 0.0034731 | 0.012546 | 0.046767
-0.28 | 0.0047622 | 0.017079 | 0.06432
-0.27 | 0.006924 | 0.023305 | 0.08797
-0.26 | 0.009471 | 0.031899 | 0.12053
-0.25 | 0.012887 | 0.043642 | 0.16483
-0.24 | 0.017626 | 0.061 | 0.22564
-0.23 | 0.024106 | 0.0826 | 0.30922
-0.22 | 0.032841 | 0.11264 | 0.42164
-0.21 | 0.044817 | 0.15378 | 0.5728
-0.2 | 0.06297 | 0.20861 | 0.7769
-0.19 | 0.0855 | 0.28338 | 1.043
-0.18 | 0.1156 | 0.38201 | 1.4132
-0.17 | 0.15678 | 0.51435 | 1.8822
-0.16 | 0.21187 | 0.6894 | 2.5036
-0.15 | 0.28543 | 0.9262 | 3.2917
-0.14 | 0.38556 | 1.235 | 4.3309
-0.13 | 0.51524 | 1.6337 | 5.5936
-0.12 | 0.6918 | 2.1625 | 7.223
-0.11 | 0.9188 | 2.8311 | 9.165
-0.1 | 1.219 | 3.6962 | 11.516
-0.09 | 1.6121 | 4.7777 | 14.299
-0.08 | 2.1172 | 6.128 | 17.588
-0.07 | 2.7599 | 7.768 | 21.349
-0.06 | 3.5705 | 9.812 | 25.58
-0.05 | 4.5844 | 12.252 | 30.458
-0.04 | 5.79 | 15.173 | 35.697
-0.03 | 7.309 | 18.525 | 41.608
-0.02 | 9.089 | 22.365 | 48.002
-0.01 | 11.245 | 26.824 | 54.9
0 | 13.727 | 31.851 | 62.4
0.01 | 16.561 | 37.299 | 70.37
0.02 | 19.726 | 43.22 | 78.49
0.03 | 23.34 | 49.832 | 87.41
0.04 | 27.192 | 56.802 | 96.52
0.05 | 31.358 | 64.19 | 106.05
0.06 | 35.829 | 72.13 | 115.84
0.07 | 40.548 | 80.47 | 126.13
0.08 | 45.473 | 89.26 | 136.59
0.09 | 50.529 | 98.15 | 147.43
0.1 | 55.648 | 107.49 | 158.41
0.11 | 60.73 | 117.14 | 169.42
0.12 | 65.94 | 127.07 | 181
0.13 | 71.01 | 137.19 | 192.54
0.14 | 76.14 | 147.57 | 204.27
0.15 | 81.15 | 158.17 | 216.25
0.16 | 86.19 | 169 | 228.09
0.17 | 90.95 | 179.94 | 240.21
0.18 | 95.43 | 190.8 | 252.27
0.19 | 99.71 | 201.98 | 264.46
0.2 | 103.9 | 213.36 | 276.72
0.21 | 107.94 | 224.88 | 289.1
0.22 | 111.9 | 236.36 | 301.39
0.23 | 115.67 | 247.66 | 313.65
0.24 | 118.95 | 259.18 | 325.86
0.25 | 122.02 | 270.74 | 338.03
0.26 | 125.02 | 282.33 | 350.37
0.27 | 127.93 | 293.86 | 362.62
0.28 | 130.98 | 305.23 | 374.67
0.29 | 133.48 | 316.72 | 386.73
0.3 | 135.85 | 328.15 | 398.59
0.31 | 137.91 | 339.4 | 410.54
0.32 | 139.92 | 350.54 | 422.31
0.33 | 142.16 | 361.79 | 434.01
0.34 | 144.1 | 372.81 | 445.56
0.35 | 145.81 | 383.68 | 456.82
0.36 | 147.17 | 394.36 | 468.1
0.37 | 148.97 | 404.85 | 479.36
0.38 | 150.55 | 415.37 | 490.34
0.39 | 151.97 | 425.58 | 500.91
0.4 | 152.99 | 435.57 | 511.6
0.41 | 154.04 | 445.35 | 522.03
0.42 | 155.57 | 454.99 | 532.35
0.43 | 156.68 | 464.42 | 542.44
0.44 | 157.66 | 473.57 | 552.09
0.45 | 158.43 | 482.38 | 561.66
0.46 | 159.19 | 490.92 | 570.9
0.47 | 160.41 | 499.3 | 580.2
0.48 | 161.33 | 507.43 | 588.7
0.49 | 162.02 | 515.2 | 597.6
0.5 | 162.51 | 522.63 | 606.2

## Tranconductance (mS-mm)
VGS (V) | VDS = 0.100 V | VDS = 0.500 V | VDS = 0.900 V
-0.75 | -0.0032 | -0.00701 | -0.0287
-0.74 | -0.003035 | -0.00941 | -0.02565
-0.73 | -0.00253 | -0.01002 | -0.0248
-0.72 | -0.00252 | -0.008175 | -0.02575
-0.71 | -0.002525 | -0.007975 | -0.02565
-0.7 | -0.002515 | -0.00818 | -0.02585
-0.69 | -0.0022665 | -0.00908 | -0.02395
-0.68 | -0.0020705 | -0.007745 | -0.02105
-0.67 | -0.0020605 | -0.007225 | -0.02135
-0.66 | -0.0019295 | -0.007735 | -0.0267
-0.65 | -0.001924 | -0.007325 | -0.0246
-0.64 | -0.001778 | -0.00795 | -0.01795
-0.63 | -0.001841 | -0.00718 | -0.01915
-0.62 | -0.0018665 | -0.00603 | -0.0215
-0.61 | -0.001771 | -0.006415 | -0.02135
-0.6 | -0.001604 | -0.00682 | -0.02125
-0.59 | -0.0015245 | -0.006715 | -0.01955
-0.58 | -0.0013615 | -0.006755 | -0.01855
-0.57 | -0.001534 | -0.005405 | -0.01845
-0.56 | -0.0014485 | -0.004805 | -0.01855
-0.55 | -0.001281 | -0.00585 | -0.0182
-0.54 | -0.0013765 | -0.00619 | -0.01745
-0.53 | -0.001222 | -0.005505 | -0.01745
-0.52 | -0.0010165 | -0.003945 | -0.01555
-0.51 | -0.0010505 | -0.00373 | -0.01355
-0.5 | -0.0010025 | -0.00478 | -0.01375
-0.49 | -0.0007355 | -0.004635 | -0.013525
-0.48 | -0.000789 | -0.00381 | -0.010145
-0.47 | -0.000643 | -0.002525 | -0.01043
-0.46 | -0.0004635 | -0.001745 | -0.010405
-0.45 | -0.0002985 | -0.00216 | -0.006155
-0.44 | 8e-05 | -0.001155 | -0.0041
-0.43 | 0.0003215 | 0.00048 | -0.0012
-0.42 | 0.0008835 | 0.001955 | 0.00653
-0.41 | 0.0016215 | 0.00428 | 0.01497
-0.4 | 0.002402 | 0.007315 | 0.0255
-0.39 | 0.003688 | 0.01176 | 0.04187
-0.38 | 0.005469 | 0.018015 | 0.06667
-0.37 | 0.007827 | 0.025985 | 0.09597
-0.36 | 0.011472 | 0.03726 | 0.1308
-0.35 | 0.016139 | 0.05248 | 0.19045
-0.34 | 0.021755 | 0.0741 | 0.2737
-0.33 | 0.03022 | 0.103475 | 0.3829
-0.32 | 0.042015 | 0.15283 | 0.5399
-0.31 | 0.058275 | 0.209185 | 0.7613
-0.3 | 0.08028 | 0.28095 | 1.0695
-0.29 | 0.11075 | 0.39145 | 1.5023
-0.28 | 0.172545 | 0.53795 | 2.06015
-0.27 | 0.23544 | 0.741 | 2.8105
-0.26 | 0.29815 | 1.01685 | 3.843
-0.25 | 0.40775 | 1.45505 | 5.2555
-0.24 | 0.56095 | 1.9479 | 7.2195
-0.23 | 0.76075 | 2.582 | 9.8
-0.22 | 1.03555 | 3.559 | 13.179
-0.21 | 1.50645 | 4.7985 | 17.763
-0.2 | 2.03415 | 6.48 | 23.51
-0.19 | 2.6315 | 8.67 | 31.815
-0.18 | 3.564 | 11.5485 | 41.96
-0.17 | 4.8135 | 15.3695 | 54.52
-0.16 | 6.4325 | 20.5925 | 70.475
-0.15 | 8.6845 | 27.28 | 91.365
-0.14 | 11.4905 | 35.375 | 115.095
-0.13 | 15.312 | 46.375 | 144.605
-0.12 | 20.178 | 59.87 | 178.57
-0.11 | 26.36 | 76.685 | 214.65
-0.1 | 34.665 | 97.33 | 256.7
-0.09 | 44.91 | 121.59 | 303.6
-0.08 | 57.39 | 149.515 | 352.5
-0.07 | 72.665 | 184.2 | 399.6
-0.06 | 91.225 | 224.2 | 455.45
-0.05 | 110.975 | 268.05 | 505.85
-0.04 | 136.23 | 313.65 | 557.5
-0.03 | 164.95 | 359.6 | 615.25
-0.02 | 196.8 | 414.95 | 664.6
-0.01 | 231.9 | 474.3 | 719.9
0 | 265.8 | 523.75 | 773.5
0.01 | 299.95 | 568.45 | 804.5
0.02 | 338.95 | 626.65 | 852
0.03 | 373.3 | 679.1 | 901.5
0.04 | 400.9 | 717.9 | 932
0.05 | 431.85 | 766.4 | 966
0.06 | 459.5 | 814 | 1004
0.07 | 482.2 | 856.5 | 1037.5
0.08 | 499.05 | 884 | 1065
0.09 | 508.75 | 911.5 | 1091
0.1 | 510.05 | 949.5 | 1099.5
0.11 | 514.6 | 979 | 1129.5
0.12 | 514 | 1002.5 | 1156
0.13 | 510 | 1025 | 1163.5
0.14 | 507 | 1049 | 1185.5
0.15 | 502.5 | 1071.5 | 1191
0.16 | 490 | 1088.5 | 1198
0.17 | 462 | 1090 | 1209
0.18 | 438 | 1102 | 1212.5
0.19 | 423.5 | 1128 | 1222.5
0.2 | 411.5 | 1145 | 1232
0.21 | 400 | 1150 | 1233.5
0.22 | 386.5 | 1139 | 1227.5
0.23 | 352.5 | 1141 | 1223.5
0.24 | 317.5 | 1154 | 1219
0.25 | 303.5 | 1157.5 | 1225.5
0.26 | 295.5 | 1156 | 1229.5
0.27 | 298 | 1145 | 1215
0.28 | 277.5 | 1143 | 1205.5
0.29 | 243.5 | 1146 | 1196
0.3 | 221.5 | 1134 | 1190.5
0.31 | 203.5 | 1119.5 | 1186
0.32 | 212.5 | 1119.5 | 1173.5
0.33 | 209 | 1113.5 | 1162.5
0.34 | 182.5 | 1094.5 | 1140.5
0.35 | 153.5 | 1077.5 | 1127
0.36 | 158 | 1058.5 | 1127
0.37 | 169 | 1050.5 | 1112
0.38 | 150 | 1036.5 | 1077.5
0.39 | 122 | 1010 | 1063
0.4 | 103.5 | 988.5 | 1056
0.41 | 129 | 971 | 1037.5
0.42 | 132 | 953.5 | 1020.5
0.43 | 104.5 | 929 | 987
0.44 | 87.5 | 898 | 961
0.45 | 76.5 | 867.5 | 940.5
0.46 | 99 | 846 | 927
0.47 | 107 | 825.5 | 890
0.48 | 80.5 | 795 | 870
0.49 | 59 | 760 | 875
0.5 | 49 | 743 | 860