## IDS-VDS Characteristic (mA-mm)
VGS (V) | VDS = 0.100 V | VDS = 0.500 V | VDS = 0.900 V
-0.75 | 0.0006733 | 0.003072 | 0.01068
-0.74 | 0.0006452 | 0.0029941 | 0.010405
-0.73 | 0.0006163 | 0.0028976 | 0.010078
-0.72 | 0.0005897 | 0.0027878 | 0.00983
-0.71 | 0.0005686 | 0.002693 | 0.009543
-0.7 | 0.000542 | 0.0026073 | 0.009308
-0.69 | 0.0005216 | 0.002513 | 0.008981
-0.68 | 0.00050064 | 0.0024405 | 0.008776
-0.67 | 0.00047882 | 0.0023399 | 0.00855
-0.66 | 0.00045726 | 0.0022695 | 0.008311
-0.65 | 0.00043787 | 0.0021907 | 0.008083
-0.64 | 0.00041701 | 0.0021216 | 0.007838
-0.63 | 0.0003987 | 0.0020474 | 0.007627
-0.62 | 0.0003792 | 0.0019875 | 0.007383
-0.61 | 0.00036274 | 0.0019081 | 0.007249
-0.6 | 0.00034476 | 0.0018465 | 0.006972
-0.59 | 0.00032842 | 0.0017801 | 0.006813
-0.58 | 0.0003144 | 0.001714 | 0.006565
-0.57 | 0.00029857 | 0.001664 | 0.006411
-0.56 | 0.00028741 | 0.0015935 | 0.006193
-0.55 | 0.00027392 | 0.0015471 | 0.006026
-0.54 | 0.00026204 | 0.0014749 | 0.005848
-0.53 | 0.00024585 | 0.0014273 | 0.005635
-0.52 | 0.00023662 | 0.0013778 | 0.005454
-0.51 | 0.00022451 | 0.0013339 | 0.005319
-0.5 | 0.00021613 | 0.0012871 | 0.005153
-0.49 | 0.00020764 | 0.0012482 | 0.00501
-0.48 | 0.00019795 | 0.0012159 | 0.0049122
-0.47 | 0.00019204 | 0.0011669 | 0.004795
-0.46 | 0.00018642 | 0.0011396 | 0.004664
-0.45 | 0.00018349 | 0.0011145 | 0.0046353
-0.44 | 0.00018244 | 0.0011061 | 0.0045835
-0.43 | 0.00018496 | 0.0011019 | 0.0045619
-0.42 | 0.00019178 | 0.0011132 | 0.0045924
-0.41 | 0.00020407 | 0.0011453 | 0.0046856
-0.4 | 0.00022225 | 0.0012011 | 0.0049022
-0.39 | 0.00025307 | 0.001299 | 0.005217
-0.38 | 0.00029959 | 0.0014521 | 0.005772
-0.37 | 0.00036472 | 0.0016675 | 0.006513
-0.36 | 0.00045683 | 0.0019883 | 0.007662
-0.35 | 0.0005988 | 0.0024287 | 0.00925
-0.34 | 0.0007861 | 0.0030726 | 0.011581
-0.33 | 0.0010439 | 0.0039626 | 0.014945
-0.32 | 0.0013997 | 0.0052026 | 0.019553
-0.31 | 0.0018945 | 0.007083 | 0.026091
-0.3 | 0.0025801 | 0.009545 | 0.035298
-0.29 | 0.0035382 | 0.012891 | 0.048123
-0.28 | 0.0048412 | 0.017535 | 0.0662
-0.27 | 0.007037 | 0.023951 | 0.09049
-0.26 | 0.009578 | 0.032724 | 0.12464
-0.25 | 0.013109 | 0.044857 | 0.17031
-0.24 | 0.017911 | 0.06243 | 0.23139
-0.23 | 0.024514 | 0.08511 | 0.31813
-0.22 | 0.033307 | 0.11554 | 0.43242
-0.21 | 0.045491 | 0.15777 | 0.5861
-0.2 | 0.06375 | 0.21301 | 0.7965
-0.19 | 0.08656 | 0.28894 | 1.0747
-0.18 | 0.11751 | 0.39036 | 1.4402
-0.17 | 0.15883 | 0.52627 | 1.9208
-0.16 | 0.21478 | 0.7085 | 2.5541
-0.15 | 0.2885 | 0.9425 | 3.3548
-0.14 | 0.38809 | 1.2649 | 4.4006
-0.13 | 0.52117 | 1.6641 | 5.6729
-0.12 | 0.6946 | 2.1948 | 7.315
-0.11 | 0.9282 | 2.8808 | 9.238
-0.1 | 1.2307 | 3.7314 | 11.636
-0.09 | 1.6254 | 4.8618 | 14.452
-0.08 | 2.135 | 6.198 | 17.721
-0.07 | 2.7708 | 7.884 | 21.499
-0.06 | 3.5852 | 9.924 | 25.729
-0.05 | 4.6124 | 12.395 | 30.53
-0.04 | 5.812 | 15.274 | 35.868
-0.03 | 7.329 | 18.619 | 41.745
-0.02 | 9.133 | 22.514 | 48.113
-0.01 | 11.266 | 26.985 | 55.001
0 | 13.749 | 31.897 | 62.52
0.01 | 16.603 | 37.454 | 70.25
0.02 | 19.724 | 43.384 | 78.56
0.03 | 23.326 | 49.94 | 87.33
0.04 | 27.166 | 56.959 | 96.49
0.05 | 31.344 | 64.31 | 106.05
0.06 | 35.796 | 72.26 | 115.77
0.07 | 40.515 | 80.5 | 126.03
0.08 | 45.425 | 89.23 | 136.43
0.09 | 50.445 | 98.11 | 147.16
0.1 | 55.521 | 107.35 | 158.11
0.11 | 60.56 | 116.93 | 169.28
0.12 | 65.74 | 126.89 | 180.75
0.13 | 70.89 | 137.11 | 192.28
0.14 | 76 | 147.34 | 203.98
0.15 | 81.07 | 157.87 | 215.66
0.16 | 86.01 | 168.54 | 227.81
0.17 | 90.72 | 179.51 | 239.83
0.18 | 95.19 | 190.62 | 251.81
0.19 | 99.51 | 201.65 | 264.09
0.2 | 103.7 | 213.02 | 275.99
0.21 | 107.87 | 224.18 | 288.52
0.22 | 111.62 | 235.69 | 300.8
0.23 | 115.25 | 247.12 | 313.1
0.24 | 118.55 | 258.63 | 325.31
0.25 | 121.72 | 270.2 | 337.49
0.26 | 124.82 | 281.71 | 349.64
0.27 | 127.79 | 293.06 | 361.78
0.28 | 130.62 | 304.51 | 373.9
0.29 | 133.02 | 315.9 | 385.72
0.3 | 135.32 | 327.18 | 397.86
0.31 | 137.55 | 338.51 | 409.65
0.32 | 139.91 | 349.76 | 421.35
0.33 | 141.96 | 360.85 | 433.21
0.34 | 143.82 | 371.86 | 444.43
0.35 | 145.35 | 382.49 | 455.86
0.36 | 146.81 | 393.34 | 467.09
0.37 | 148.85 | 403.96 | 478.27
0.38 | 150.24 | 414.21 | 489.27
0.39 | 151.38 | 424.43 | 499.82
0.4 | 152.62 | 434.33 | 510.5
0.41 | 153.84 | 444.22 | 520.87
0.42 | 155.33 | 453.78 | 531.13
0.43 | 156.28 | 463.15 | 541.06
0.44 | 157.11 | 472.18 | 550.9
0.45 | 157.96 | 481.08 | 560.47
0.46 | 159.2 | 489.75 | 569.81
0.47 | 160.23 | 498 | 578.6
0.48 | 160.96 | 506.08 | 587.4
0.49 | 161.53 | 513.75 | 596.2
0.5 | 162.23 | 521.34 | 604.9

## Tranconductance (mS-mm)
VGS (V) | VDS = 0.100 V | VDS = 0.500 V | VDS = 0.900 V
-0.75 | -0.00281 | -0.00779 | -0.0275
-0.74 | -0.00285 | -0.00872 | -0.0301
-0.73 | -0.002775 | -0.010315 | -0.02875
-0.72 | -0.002385 | -0.01023 | -0.02675
-0.71 | -0.002385 | -0.009025 | -0.0261
-0.7 | -0.00235 | -0.009 | -0.0281
-0.69 | -0.002068 | -0.00834 | -0.0266
-0.68 | -0.002139 | -0.008655 | -0.02155
-0.67 | -0.002169 | -0.00855 | -0.02325
-0.66 | -0.0020475 | -0.00746 | -0.02335
-0.65 | -0.0020125 | -0.007395 | -0.02365
-0.64 | -0.0019585 | -0.007165 | -0.0228
-0.63 | -0.0018905 | -0.006705 | -0.02275
-0.62 | -0.001798 | -0.006965 | -0.0189
-0.61 | -0.001722 | -0.00705 | -0.02055
-0.6 | -0.001716 | -0.0064 | -0.0218
-0.59 | -0.001518 | -0.006625 | -0.02035
-0.58 | -0.0014925 | -0.005805 | -0.0201
-0.57 | -0.0013495 | -0.006025 | -0.0186
-0.56 | -0.0012325 | -0.005845 | -0.01925
-0.55 | -0.0012685 | -0.00593 | -0.01725
-0.54 | -0.0014035 | -0.00599 | -0.01955
-0.53 | -0.001271 | -0.004855 | -0.0197
-0.52 | -0.001067 | -0.00467 | -0.0158
-0.51 | -0.0010245 | -0.004535 | -0.01505
-0.5 | -0.0008435 | -0.004285 | -0.01545
-0.49 | -0.000909 | -0.00356 | -0.01204
-0.48 | -0.00078 | -0.004065 | -0.01075
-0.47 | -0.0005765 | -0.003815 | -0.01241
-0.46 | -0.0004275 | -0.00262 | -0.007985
-0.45 | -0.000199 | -0.001675 | -0.004025
-0.44 | 7.35e-05 | -0.00063 | -0.00367
-0.43 | 0.000467 | 0.000355 | 0.000445
-0.42 | 0.0009555 | 0.00217 | 0.006185
-0.41 | 0.0015235 | 0.004395 | 0.01549
-0.4 | 0.00245 | 0.007685 | 0.02657
-0.39 | 0.003867 | 0.01255 | 0.04349
-0.38 | 0.0055825 | 0.018425 | 0.0648
-0.37 | 0.007862 | 0.02681 | 0.0945
-0.36 | 0.011704 | 0.03806 | 0.13685
-0.35 | 0.0164635 | 0.054215 | 0.19595
-0.34 | 0.022255 | 0.076695 | 0.28475
-0.33 | 0.03068 | 0.1065 | 0.3986
-0.32 | 0.04253 | 0.15602 | 0.5573
-0.31 | 0.05902 | 0.21712 | 0.78725
-0.3 | 0.082185 | 0.2904 | 1.1016
-0.29 | 0.113055 | 0.3995 | 1.5451
-0.28 | 0.17494 | 0.553 | 2.11835
-0.27 | 0.23684 | 0.75945 | 2.922
-0.26 | 0.3036 | 1.0453 | 3.991
-0.25 | 0.41665 | 1.4853 | 5.3375
-0.24 | 0.57025 | 2.01265 | 7.391
-0.23 | 0.7698 | 2.6555 | 10.0515
-0.22 | 1.04885 | 3.633 | 13.3985
-0.21 | 1.52215 | 4.8735 | 18.204
-0.2 | 2.05345 | 6.5585 | 24.43
-0.19 | 2.688 | 8.8675 | 32.185
-0.18 | 3.6135 | 11.8665 | 42.305
-0.17 | 4.8635 | 15.907 | 55.695
-0.16 | 6.4835 | 20.8115 | 71.7
-0.15 | 8.6655 | 27.82 | 92.325
-0.14 | 11.6335 | 36.08 | 115.905
-0.13 | 15.3255 | 46.495 | 145.72
-0.12 | 20.3515 | 60.835 | 178.255
-0.11 | 26.805 | 76.83 | 216.05
-0.1 | 34.86 | 99.05 | 260.7
-0.09 | 45.215 | 123.33 | 304.25
-0.08 | 57.27 | 151.11 | 352.35
-0.07 | 72.51 | 186.3 | 400.4
-0.06 | 92.08 | 225.55 | 451.55
-0.05 | 111.34 | 267.5 | 506.95
-0.04 | 135.83 | 311.2 | 560.75
-0.03 | 166.05 | 362 | 612.25
-0.02 | 196.85 | 418.3 | 662.8
-0.01 | 230.8 | 469.15 | 720.35
0 | 266.85 | 523.45 | 762.45
0.01 | 298.75 | 574.35 | 802
0.02 | 336.15 | 624.3 | 854
0.03 | 372.1 | 678.75 | 896.5
0.04 | 400.9 | 718.5 | 936
0.05 | 431.5 | 765.05 | 964
0.06 | 458.55 | 809.5 | 999
0.07 | 481.45 | 848.5 | 1033
0.08 | 496.5 | 880.5 | 1056.5
0.09 | 504.8 | 906 | 1084
0.1 | 505.75 | 941 | 1106
0.11 | 510.95 | 977 | 1132
0.12 | 516.5 | 1009 | 1150
0.13 | 513 | 1022.5 | 1161.5
0.14 | 509 | 1038 | 1169
0.15 | 500.5 | 1060 | 1191.5
0.16 | 482.5 | 1082 | 1208.5
0.17 | 459 | 1104 | 1200
0.18 | 439.5 | 1107 | 1213
0.19 | 425.5 | 1120 | 1209
0.2 | 418 | 1126.5 | 1221.5
0.21 | 396 | 1133.5 | 1240.5
0.22 | 369 | 1147 | 1229
0.23 | 346.5 | 1147 | 1225.5
0.24 | 323.5 | 1154 | 1219.5
0.25 | 313.5 | 1154 | 1216.5
0.26 | 303.5 | 1143 | 1214.5
0.27 | 290 | 1140 | 1213
0.28 | 261.5 | 1142 | 1197
0.29 | 235 | 1133.5 | 1198
0.3 | 226.5 | 1130.5 | 1196.5
0.31 | 229.5 | 1129 | 1174.5
0.32 | 220.5 | 1117 | 1178
0.33 | 195.5 | 1105 | 1154
0.34 | 169.5 | 1082 | 1132.5
0.35 | 149.5 | 1074 | 1133
0.36 | 175 | 1073.5 | 1120.5
0.37 | 171.5 | 1043.5 | 1109
0.38 | 126.5 | 1023.5 | 1077.5
0.39 | 119 | 1006 | 1061.5
0.4 | 123 | 989.5 | 1052.5
0.41 | 135.5 | 972.5 | 1031.5
0.42 | 122 | 946.5 | 1009.5
0.43 | 89 | 920 | 988.5
0.44 | 84 | 896.5 | 970.5
0.45 | 104.5 | 878.5 | 945.5
0.46 | 113.5 | 846 | 906.5
0.47 | 88 | 816.5 | 879.5
0.48 | 65 | 787.5 | 880
0.49 | 63.5 | 763 | 875
0.5 | 70 | 759 | 870