## IDS-VDS Characteristic (mA-mm)
VGS (V) | VDS = 0.100 V | VDS = 0.500 V | VDS = 0.900 V
-0.75 | 0.0006968 | 0.0032318 | 0.011102
-0.74 | 0.0006673 | 0.003124 | 0.010834
-0.73 | 0.0006453 | 0.0030097 | 0.010547
-0.72 | 0.0006175 | 0.0029283 | 0.010324
-0.71 | 0.0005899 | 0.0028258 | 0.00995
-0.7 | 0.0005639 | 0.0027257 | 0.009711
-0.69 | 0.0005396 | 0.0026334 | 0.009446
-0.68 | 0.0005191 | 0.0025348 | 0.009191
-0.67 | 0.00049657 | 0.0024699 | 0.008889
-0.66 | 0.00047034 | 0.0023858 | 0.008667
-0.65 | 0.00045074 | 0.0022838 | 0.008375
-0.64 | 0.00043257 | 0.0022139 | 0.008183
-0.63 | 0.000414 | 0.0021562 | 0.007937
-0.62 | 0.00039582 | 0.0020702 | 0.007704
-0.61 | 0.00037454 | 0.0020032 | 0.00752
-0.6 | 0.0003569 | 0.0019324 | 0.007258
-0.59 | 0.0003413 | 0.0018597 | 0.007114
-0.58 | 0.00032498 | 0.0017849 | 0.006915
-0.57 | 0.00031005 | 0.0017197 | 0.0067
-0.56 | 0.00029563 | 0.0016652 | 0.006529
-0.55 | 0.00028033 | 0.0016128 | 0.006334
-0.54 | 0.00026547 | 0.001541 | 0.006145
-0.53 | 0.00025474 | 0.0014972 | 0.005951
-0.52 | 0.00024131 | 0.0014414 | 0.005761
-0.51 | 0.00023065 | 0.001379 | 0.005622
-0.5 | 0.00021906 | 0.0013322 | 0.005459
-0.49 | 0.00021213 | 0.0013019 | 0.005319
-0.48 | 0.00020198 | 0.0012548 | 0.005145
-0.47 | 0.00019611 | 0.001218 | 0.005051
-0.46 | 0.0001897 | 0.0011922 | 0.0049164
-0.45 | 0.00018526 | 0.0011602 | 0.0048108
-0.44 | 0.00018373 | 0.0011436 | 0.004772
-0.43 | 0.00018615 | 0.0011459 | 0.0047471
-0.42 | 0.00019053 | 0.0011514 | 0.0047597
-0.41 | 0.00020217 | 0.0011748 | 0.0048713
-0.4 | 0.00022118 | 0.001233 | 0.0050404
-0.39 | 0.00025158 | 0.0013264 | 0.0053564
-0.38 | 0.00029551 | 0.0014587 | 0.005939
-0.37 | 0.00035735 | 0.0016686 | 0.006666
-0.36 | 0.00044804 | 0.0019694 | 0.007722
-0.35 | 0.0005852 | 0.0024006 | 0.009257
-0.34 | 0.0007669 | 0.0030101 | 0.011467
-0.33 | 0.0010165 | 0.0038667 | 0.014641
-0.32 | 0.0013652 | 0.0050574 | 0.019172
-0.31 | 0.0018454 | 0.006881 | 0.025284
-0.3 | 0.0025074 | 0.009193 | 0.034285
-0.29 | 0.0034395 | 0.012417 | 0.046656
-0.28 | 0.0047114 | 0.016893 | 0.06343
-0.27 | 0.006843 | 0.023159 | 0.08699
-0.26 | 0.009328 | 0.031528 | 0.11967
-0.25 | 0.012769 | 0.043319 | 0.16375
-0.24 | 0.017424 | 0.06009 | 0.22407
-0.23 | 0.023897 | 0.08168 | 0.30478
-0.22 | 0.032511 | 0.11154 | 0.41771
-0.21 | 0.044377 | 0.15186 | 0.5685
-0.2 | 0.06217 | 0.20606 | 0.7708
-0.19 | 0.08432 | 0.27986 | 1.0371
-0.18 | 0.11491 | 0.37652 | 1.3975
-0.17 | 0.1554 | 0.50929 | 1.8605
-0.16 | 0.20971 | 0.6854 | 2.4759
-0.15 | 0.28266 | 0.9134 | 3.2688
-0.14 | 0.37959 | 1.2192 | 4.2723
-0.13 | 0.50985 | 1.6119 | 5.5644
-0.12 | 0.6812 | 2.1346 | 7.139
-0.11 | 0.9109 | 2.7923 | 9.067
-0.1 | 1.2094 | 3.6514 | 11.398
-0.09 | 1.5987 | 4.7185 | 14.204
-0.08 | 2.1062 | 6.064 | 17.388
-0.07 | 2.7297 | 7.685 | 21.138
-0.06 | 3.5429 | 9.716 | 25.343
-0.05 | 4.5593 | 12.147 | 30.152
-0.04 | 5.768 | 14.993 | 35.376
-0.03 | 7.271 | 18.383 | 41.296
-0.02 | 9.073 | 22.163 | 47.511
-0.01 | 11.165 | 26.629 | 54.37
0 | 13.669 | 31.568 | 61.93
0.01 | 16.493 | 36.979 | 69.77
0.02 | 19.626 | 42.92 | 77.87
0.03 | 23.218 | 49.496 | 86.79
0.04 | 27.022 | 56.443 | 95.79
0.05 | 31.208 | 63.83 | 105.23
0.06 | 35.621 | 71.73 | 115.11
0.07 | 40.364 | 79.99 | 125.25
0.08 | 45.231 | 88.78 | 135.73
0.09 | 50.291 | 97.59 | 146.47
0.1 | 55.375 | 106.85 | 157.43
0.11 | 60.35 | 116.47 | 168.44
0.12 | 65.52 | 126.37 | 180.01
0.13 | 70.71 | 136.59 | 191.62
0.14 | 75.84 | 146.87 | 203.3
0.15 | 80.89 | 157.36 | 215.17
0.16 | 85.81 | 168.24 | 226.94
0.17 | 90.56 | 179.1 | 239.03
0.18 | 94.95 | 189.98 | 251.15
0.19 | 99.31 | 201.19 | 263.36
0.2 | 103.58 | 212.44 | 275.68
0.21 | 107.67 | 223.94 | 287.94
0.22 | 111.48 | 235.4 | 300.22
0.23 | 115.08 | 246.66 | 312.44
0.24 | 118.32 | 258.2 | 324.74
0.25 | 121.64 | 269.77 | 336.97
0.26 | 124.66 | 281.3 | 349.2
0.27 | 127.65 | 292.93 | 361.41
0.28 | 130.37 | 304.2 | 373.46
0.29 | 133.02 | 315.59 | 385.44
0.3 | 135.2 | 327.06 | 397.34
0.31 | 137.43 | 338.37 | 409.38
0.32 | 139.63 | 349.5 | 421.15
0.33 | 141.66 | 360.69 | 432.89
0.34 | 143.78 | 371.62 | 444.47
0.35 | 145.18 | 382.52 | 455.75
0.36 | 146.75 | 393.31 | 467.07
0.37 | 148.57 | 403.83 | 478.27
0.38 | 149.95 | 414.23 | 489.2
0.39 | 151.28 | 424.39 | 499.96
0.4 | 152.44 | 434.4 | 510.52
0.41 | 153.72 | 444.35 | 520.95
0.42 | 155 | 453.92 | 531.26
0.43 | 156.07 | 463.35 | 541.36
0.44 | 156.97 | 472.41 | 551.05
0.45 | 158.03 | 481.28 | 560.69
0.46 | 159.04 | 489.98 | 570
0.47 | 159.87 | 498.29 | 579
0.48 | 160.84 | 506.34 | 588.2
0.49 | 161.42 | 514.16 | 597.2
0.5 | 162.32 | 521.73 | 605.3

## Tranconductance (mS-mm)
VGS (V) | VDS = 0.100 V | VDS = 0.500 V | VDS = 0.900 V
-0.75 | -0.00295 | -0.01078 | -0.0268
-0.74 | -0.002575 | -0.011105 | -0.02775
-0.73 | -0.00249 | -0.009785 | -0.0255
-0.72 | -0.00277 | -0.009195 | -0.02985
-0.71 | -0.00268 | -0.01013 | -0.03065
-0.7 | -0.002515 | -0.00962 | -0.0252
-0.69 | -0.00224 | -0.009545 | -0.026
-0.68 | -0.0021515 | -0.008175 | -0.02785
-0.67 | -0.002438 | -0.00745 | -0.0262
-0.66 | -0.0022915 | -0.009305 | -0.0257
-0.65 | -0.0018885 | -0.008595 | -0.0242
-0.64 | -0.001837 | -0.00638 | -0.0219
-0.63 | -0.0018375 | -0.007185 | -0.02395
-0.62 | -0.001973 | -0.00765 | -0.02085
-0.61 | -0.001946 | -0.00689 | -0.0223
-0.6 | -0.001662 | -0.007175 | -0.0203
-0.59 | -0.001596 | -0.007375 | -0.01715
-0.58 | -0.0015625 | -0.007 | -0.0207
-0.57 | -0.0014675 | -0.005985 | -0.0193
-0.56 | -0.001486 | -0.005345 | -0.0183
-0.55 | -0.001508 | -0.00621 | -0.0192
-0.54 | -0.0012795 | -0.00578 | -0.01915
-0.53 | -0.001208 | -0.00498 | -0.0192
-0.52 | -0.0012045 | -0.00591 | -0.01645
-0.51 | -0.0011125 | -0.00546 | -0.0151
-0.5 | -0.000926 | -0.003855 | -0.01515
-0.49 | -0.000854 | -0.00387 | -0.0157
-0.48 | -0.000801 | -0.004195 | -0.0134
-0.47 | -0.000614 | -0.00313 | -0.01143
-0.46 | -0.0005425 | -0.00289 | -0.01201
-0.45 | -0.0002985 | -0.00243 | -0.00722
-0.44 | 4.45e-05 | -0.000715 | -0.003185
-0.43 | 0.00034 | 0.00039 | -0.000615
-0.42 | 0.000801 | 0.001445 | 0.00621
-0.41 | 0.0015325 | 0.00408 | 0.014035
-0.4 | 0.0024705 | 0.00758 | 0.024255
-0.39 | 0.0037165 | 0.011285 | 0.04493
-0.38 | 0.0052885 | 0.01711 | 0.06548
-0.37 | 0.0076265 | 0.025535 | 0.08915
-0.36 | 0.0113925 | 0.0366 | 0.12955
-0.35 | 0.015943 | 0.052035 | 0.18725
-0.34 | 0.021565 | 0.073305 | 0.2692
-0.33 | 0.029915 | 0.102365 | 0.38525
-0.32 | 0.041445 | 0.150715 | 0.53215
-0.31 | 0.05711 | 0.20678 | 0.75565
-0.3 | 0.079705 | 0.2768 | 1.0686
-0.29 | 0.1102 | 0.385 | 1.45725
-0.28 | 0.170175 | 0.5371 | 2.0167
-0.27 | 0.23083 | 0.73175 | 2.812
-0.26 | 0.2963 | 1.008 | 3.838
-0.25 | 0.4048 | 1.4281 | 5.22
-0.24 | 0.5564 | 1.91805 | 7.0515
-0.23 | 0.75435 | 2.5725 | 9.682
-0.22 | 1.024 | 3.509 | 13.186
-0.21 | 1.48295 | 4.726 | 17.6545
-0.2 | 1.99715 | 6.4 | 23.43
-0.19 | 2.637 | 8.523 | 31.335
-0.18 | 3.554 | 11.4715 | 41.17
-0.17 | 4.74 | 15.444 | 53.92
-0.16 | 6.363 | 20.2055 | 70.415
-0.15 | 8.494 | 26.69 | 89.82
-0.14 | 11.3595 | 34.925 | 114.78
-0.13 | 15.0805 | 45.77 | 143.335
-0.12 | 20.0525 | 59.02 | 175.13
-0.11 | 26.41 | 75.84 | 212.95
-0.1 | 34.39 | 96.31 | 256.85
-0.09 | 44.84 | 120.63 | 299.5
-0.08 | 56.55 | 148.325 | 346.7
-0.07 | 71.835 | 182.6 | 397.75
-0.06 | 91.48 | 223.1 | 450.7
-0.05 | 111.255 | 263.85 | 501.65
-0.04 | 135.585 | 311.8 | 557.2
-0.03 | 165.25 | 358.5 | 606.75
-0.02 | 194.7 | 412.3 | 653.7
-0.01 | 229.8 | 470.25 | 720.95
0 | 266.4 | 517.5 | 770
0.01 | 297.85 | 567.6 | 797
0.02 | 336.25 | 625.85 | 851
0.03 | 369.8 | 676.15 | 896
0.04 | 399.5 | 716.7 | 922
0.05 | 429.95 | 764.35 | 966
0.06 | 457.8 | 808 | 1001
0.07 | 480.5 | 852.5 | 1031
0.08 | 496.35 | 880 | 1061
0.09 | 507.2 | 903.5 | 1085
0.1 | 502.95 | 944 | 1098.5
0.11 | 507.25 | 976 | 1129
0.12 | 518 | 1006 | 1159
0.13 | 516 | 1025 | 1164.5
0.14 | 509 | 1038.5 | 1177.5
0.15 | 498.5 | 1068.5 | 1182
0.16 | 483.5 | 1087 | 1193
0.17 | 457 | 1087 | 1210.5
0.18 | 437.5 | 1104.5 | 1216.5
0.19 | 431.5 | 1123 | 1226.5
0.2 | 418 | 1137.5 | 1229
0.21 | 395 | 1148 | 1227
0.22 | 370.5 | 1136 | 1225
0.23 | 342 | 1140 | 1226
0.24 | 328 | 1155.5 | 1226.5
0.25 | 317 | 1155 | 1223
0.26 | 300.5 | 1158 | 1222
0.27 | 285.5 | 1145 | 1213
0.28 | 268.5 | 1133 | 1201.5
0.29 | 241.5 | 1143 | 1194
0.3 | 220.5 | 1139 | 1197
0.31 | 221.5 | 1122 | 1190.5
0.32 | 211.5 | 1116 | 1175.5
0.33 | 207.5 | 1106 | 1166
0.34 | 176 | 1091.5 | 1143
0.35 | 148.5 | 1084.5 | 1130
0.36 | 169.5 | 1065.5 | 1126
0.37 | 160 | 1046 | 1106.5
0.38 | 135.5 | 1028 | 1084.5
0.39 | 124.5 | 1008.5 | 1066
0.4 | 122 | 998 | 1049.5
0.41 | 128 | 976 | 1037
0.42 | 117.5 | 950 | 1020.5
0.43 | 98.5 | 924.5 | 989.5
0.44 | 98 | 896.5 | 966.5
0.45 | 103.5 | 878.5 | 947.5
0.46 | 92 | 850.5 | 915.5
0.47 | 90 | 818 | 910
0.48 | 77.5 | 793.5 | 910
0.49 | 74 | 769.5 | 855
0.5 | 90 | 757 | 810