## IDS-VDS Characteristic (mA-mm)
VGS (V) | VDS = 0.100 V | VDS = 0.500 V | VDS = 0.900 V
-0.75 | 0.0006798 | 0.002987 | 0.01022
-0.74 | 0.0006471 | 0.0029149 | 0.010011
-0.73 | 0.000619 | 0.0028385 | 0.00971
-0.72 | 0.0005942 | 0.002735 | 0.009523
-0.71 | 0.0005688 | 0.0026565 | 0.009179
-0.7 | 0.0005483 | 0.0025574 | 0.008974
-0.69 | 0.0005218 | 0.0024778 | 0.008737
-0.68 | 0.0005023 | 0.0023964 | 0.008493
-0.67 | 0.00048303 | 0.0023133 | 0.008269
-0.66 | 0.00045673 | 0.0022197 | 0.008048
-0.65 | 0.00043812 | 0.002171 | 0.007806
-0.64 | 0.00041639 | 0.0020904 | 0.007587
-0.63 | 0.00040087 | 0.0020113 | 0.007433
-0.62 | 0.0003832 | 0.0019436 | 0.007215
-0.61 | 0.00036688 | 0.0018852 | 0.006976
-0.6 | 0.00034899 | 0.0018234 | 0.00678
-0.59 | 0.00033404 | 0.0017516 | 0.006541
-0.58 | 0.00032137 | 0.0016956 | 0.006439
-0.57 | 0.00030796 | 0.0016338 | 0.006241
-0.56 | 0.00029339 | 0.0015813 | 0.006041
-0.55 | 0.00027841 | 0.0015206 | 0.005867
-0.54 | 0.00026529 | 0.0014754 | 0.005677
-0.53 | 0.00024949 | 0.0014267 | 0.005554
-0.52 | 0.00024129 | 0.0013742 | 0.005361
-0.51 | 0.00023051 | 0.0013194 | 0.005212
-0.5 | 0.00022021 | 0.0012691 | 0.005081
-0.49 | 0.00020951 | 0.0012353 | 0.0049535
-0.48 | 0.00020073 | 0.0011952 | 0.0048134
-0.47 | 0.00019445 | 0.0011534 | 0.0047246
-0.46 | 0.00018923 | 0.0011332 | 0.0046226
-0.45 | 0.00018577 | 0.0011165 | 0.0045326
-0.44 | 0.00018443 | 0.0010993 | 0.0044764
-0.43 | 0.0001882 | 0.0010978 | 0.0044439
-0.42 | 0.0001925 | 0.0011098 | 0.0045333
-0.41 | 0.00020491 | 0.0011411 | 0.0046471
-0.4 | 0.00022361 | 0.0012068 | 0.0048547
-0.39 | 0.00025552 | 0.0013049 | 0.0052176
-0.38 | 0.00030251 | 0.0014541 | 0.005767
-0.37 | 0.00036753 | 0.0016812 | 0.006561
-0.36 | 0.00046204 | 0.002004 | 0.007723
-0.35 | 0.0006035 | 0.0024523 | 0.009388
-0.34 | 0.0007912 | 0.0030944 | 0.011778
-0.33 | 0.0010521 | 0.0040002 | 0.015151
-0.32 | 0.001415 | 0.0052509 | 0.019987
-0.31 | 0.0019139 | 0.007153 | 0.026643
-0.3 | 0.0025924 | 0.009636 | 0.035978
-0.29 | 0.0035487 | 0.01305 | 0.049179
-0.28 | 0.0048574 | 0.017678 | 0.06742
-0.27 | 0.007047 | 0.024211 | 0.09229
-0.26 | 0.009566 | 0.033172 | 0.12658
-0.25 | 0.013108 | 0.045413 | 0.17396
-0.24 | 0.017902 | 0.06263 | 0.23586
-0.23 | 0.024498 | 0.08558 | 0.32333
-0.22 | 0.033344 | 0.11644 | 0.43998
-0.21 | 0.045518 | 0.15877 | 0.5969
-0.2 | 0.06383 | 0.21496 | 0.8105
-0.19 | 0.0863 | 0.29114 | 1.0917
-0.18 | 0.11749 | 0.39281 | 1.4596
-0.17 | 0.1588 | 0.53001 | 1.9523
-0.16 | 0.214 | 0.7129 | 2.5778
-0.15 | 0.28865 | 0.9496 | 3.3964
-0.14 | 0.38748 | 1.2672 | 4.4521
-0.13 | 0.51959 | 1.6705 | 5.748
-0.12 | 0.6937 | 2.1997 | 7.365
-0.11 | 0.9251 | 2.879 | 9.342
-0.1 | 1.2258 | 3.7554 | 11.684
-0.09 | 1.6185 | 4.8669 | 14.543
-0.08 | 2.1288 | 6.212 | 17.815
-0.07 | 2.7623 | 7.888 | 21.586
-0.06 | 3.5775 | 9.943 | 25.815
-0.05 | 4.5957 | 12.414 | 30.667
-0.04 | 5.794 | 15.261 | 36.049
-0.03 | 7.281 | 18.655 | 41.88
-0.02 | 9.093 | 22.53 | 48.274
-0.01 | 11.217 | 26.992 | 55.089
0 | 13.701 | 31.999 | 62.64
0.01 | 16.542 | 37.43 | 70.45
0.02 | 19.665 | 43.437 | 78.72
0.03 | 23.235 | 49.979 | 87.57
0.04 | 27.078 | 56.987 | 96.67
0.05 | 31.229 | 64.35 | 106.05
0.06 | 35.656 | 72.21 | 115.95
0.07 | 40.394 | 80.39 | 126.18
0.08 | 45.265 | 89.13 | 136.6
0.09 | 50.23 | 98.2 | 147.43
0.1 | 55.331 | 107.45 | 158.15
0.11 | 60.33 | 117.05 | 169.4
0.12 | 65.52 | 126.85 | 180.9
0.13 | 70.71 | 137.01 | 192.4
0.14 | 75.78 | 147.37 | 204.06
0.15 | 80.87 | 157.93 | 215.77
0.16 | 85.78 | 168.62 | 227.87
0.17 | 90.48 | 179.47 | 239.87
0.18 | 94.93 | 190.42 | 251.87
0.19 | 99.24 | 201.55 | 263.9
0.2 | 103.42 | 212.84 | 276.23
0.21 | 107.59 | 224.16 | 288.64
0.22 | 111.44 | 235.64 | 300.83
0.23 | 115.13 | 246.97 | 313.12
0.24 | 118.28 | 258.38 | 325.1
0.25 | 121.52 | 270.04 | 337.49
0.26 | 124.55 | 281.42 | 349.63
0.27 | 127.63 | 292.93 | 361.75
0.28 | 130.37 | 304.34 | 373.84
0.29 | 133 | 315.61 | 385.76
0.3 | 135.21 | 327.02 | 397.81
0.31 | 137.33 | 338.29 | 409.63
0.32 | 139.59 | 349.5 | 421.35
0.33 | 141.74 | 360.58 | 432.91
0.34 | 143.62 | 371.46 | 444.47
0.35 | 145.18 | 382.13 | 455.77
0.36 | 146.65 | 392.95 | 466.96
0.37 | 148.42 | 403.63 | 478.21
0.38 | 150.06 | 413.93 | 488.9
0.39 | 151.42 | 424.08 | 499.75
0.4 | 152.38 | 433.97 | 510.35
0.41 | 153.69 | 443.81 | 520.71
0.42 | 154.93 | 453.41 | 531.08
0.43 | 156.23 | 462.74 | 540.85
0.44 | 157.19 | 471.77 | 550.73
0.45 | 157.83 | 480.62 | 560.31
0.46 | 158.95 | 489.29 | 569.76
0.47 | 159.96 | 497.67 | 578.6
0.48 | 160.85 | 505.54 | 587.6
0.49 | 161.38 | 513.21 | 596
0.5 | 161.9 | 520.87 | 604.6

## Tranconductance (mS-mm)
VGS (V) | VDS = 0.100 V | VDS = 0.500 V | VDS = 0.900 V
-0.75 | -0.00327 | -0.00721 | -0.0209
-0.74 | -0.00304 | -0.007425 | -0.0255
-0.73 | -0.002645 | -0.008995 | -0.0244
-0.72 | -0.00251 | -0.0091 | -0.02655
-0.71 | -0.002295 | -0.00888 | -0.02745
-0.7 | -0.00235 | -0.008935 | -0.0221
-0.69 | -0.0023 | -0.00805 | -0.02405
-0.68 | -0.0019385 | -0.008225 | -0.0234
-0.67 | -0.0022785 | -0.008835 | -0.02225
-0.66 | -0.0022455 | -0.007115 | -0.02315
-0.65 | -0.002017 | -0.006465 | -0.02305
-0.64 | -0.0018625 | -0.007985 | -0.01865
-0.63 | -0.0016595 | -0.00734 | -0.0186
-0.62 | -0.0016995 | -0.006305 | -0.02285
-0.61 | -0.0017105 | -0.00601 | -0.02175
-0.6 | -0.001642 | -0.00668 | -0.02175
-0.59 | -0.001381 | -0.00639 | -0.01705
-0.58 | -0.001304 | -0.00589 | -0.015
-0.57 | -0.001399 | -0.005715 | -0.0199
-0.56 | -0.0014775 | -0.00566 | -0.0187
-0.55 | -0.001405 | -0.005295 | -0.0182
-0.54 | -0.001446 | -0.004695 | -0.01565
-0.53 | -0.0012 | -0.00506 | -0.0158
-0.52 | -0.000949 | -0.005365 | -0.0171
-0.51 | -0.001054 | -0.005255 | -0.014
-0.5 | -0.00105 | -0.004205 | -0.012925
-0.49 | -0.000974 | -0.003695 | -0.01338
-0.48 | -0.000753 | -0.004095 | -0.011445
-0.47 | -0.000575 | -0.0031 | -0.00954
-0.46 | -0.000434 | -0.001845 | -0.0096
-0.45 | -0.00024 | -0.001695 | -0.00731
-0.44 | 0.0001215 | -0.000935 | -0.004435
-0.43 | 0.0004035 | 0.000525 | 0.002845
-0.42 | 0.0008355 | 0.002165 | 0.01016
-0.41 | 0.0015555 | 0.00485 | 0.01607
-0.4 | 0.0025305 | 0.00819 | 0.028525
-0.39 | 0.003945 | 0.012365 | 0.045615
-0.38 | 0.0056005 | 0.018815 | 0.06717
-0.37 | 0.0079765 | 0.027495 | 0.0978
-0.36 | 0.0117985 | 0.038555 | 0.14135
-0.35 | 0.016458 | 0.05452 | 0.20275
-0.34 | 0.02243 | 0.077395 | 0.28815
-0.33 | 0.03119 | 0.107825 | 0.41045
-0.32 | 0.04309 | 0.15764 | 0.5746
-0.31 | 0.05887 | 0.219255 | 0.79955
-0.3 | 0.08174 | 0.29485 | 1.1268
-0.29 | 0.11325 | 0.4021 | 1.5721
-0.28 | 0.174915 | 0.55805 | 2.15555
-0.27 | 0.23543 | 0.7747 | 2.958
-0.26 | 0.30305 | 1.0601 | 4.0835
-0.25 | 0.4168 | 1.4729 | 5.464
-0.24 | 0.5695 | 2.00835 | 7.4685
-0.23 | 0.7721 | 2.6905 | 10.206
-0.22 | 1.051 | 3.6595 | 13.6785
-0.21 | 1.5243 | 4.926 | 18.526
-0.2 | 2.0391 | 6.6185 | 24.74
-0.19 | 2.683 | 8.8925 | 32.455
-0.18 | 3.625 | 11.9435 | 43.03
-0.17 | 4.8255 | 16.0045 | 55.91
-0.16 | 6.4925 | 20.9795 | 72.205
-0.15 | 8.674 | 27.715 | 93.715
-0.14 | 11.547 | 36.045 | 117.58
-0.13 | 15.311 | 46.625 | 145.645
-0.12 | 20.2755 | 60.425 | 179.7
-0.11 | 26.605 | 77.785 | 215.95
-0.1 | 34.67 | 99.395 | 260.05
-0.09 | 45.15 | 122.83 | 306.55
-0.08 | 57.19 | 151.055 | 352.15
-0.07 | 72.435 | 186.55 | 400
-0.06 | 91.67 | 226.3 | 454.05
-0.05 | 110.825 | 265.9 | 511.7
-0.04 | 134.265 | 312.05 | 560.65
-0.03 | 164.95 | 363.45 | 611.25
-0.02 | 196.8 | 416.85 | 660.45
-0.01 | 230.4 | 473.45 | 718.3
0 | 266.25 | 521.9 | 768.05
0.01 | 298.2 | 571.9 | 804
0.02 | 334.65 | 627.45 | 856
0.03 | 370.65 | 677.5 | 897.5
0.04 | 399.7 | 718.55 | 924
0.05 | 428.9 | 761.15 | 964
0.06 | 458.25 | 802 | 1006.5
0.07 | 480.45 | 846 | 1032.5
0.08 | 491.8 | 890.5 | 1062.5
0.09 | 503.3 | 916 | 1077.5
0.1 | 505 | 942.5 | 1098.5
0.11 | 509.45 | 970 | 1137.5
0.12 | 519 | 998 | 1150
0.13 | 513 | 1026 | 1158
0.14 | 508 | 1046 | 1168.5
0.15 | 500 | 1062.5 | 1190.5
0.16 | 480.5 | 1077 | 1205
0.17 | 457.5 | 1090 | 1200
0.18 | 438 | 1104 | 1201.5
0.19 | 424.5 | 1121 | 1218
0.2 | 417.5 | 1130.5 | 1237
0.21 | 401 | 1140 | 1230
0.22 | 377 | 1140.5 | 1224
0.23 | 342 | 1137 | 1213.5
0.24 | 319.5 | 1153.5 | 1218.5
0.25 | 313.5 | 1152 | 1226.5
0.26 | 305.5 | 1144.5 | 1213
0.27 | 291 | 1146 | 1210.5
0.28 | 268.5 | 1134 | 1200.5
0.29 | 242 | 1134 | 1198.5
0.3 | 216.5 | 1134 | 1193.5
0.31 | 219 | 1124 | 1177
0.32 | 220.5 | 1114.5 | 1164
0.33 | 201.5 | 1098 | 1156
0.34 | 172 | 1077.5 | 1143
0.35 | 151.5 | 1074.5 | 1124.5
0.36 | 162 | 1075 | 1122
0.37 | 170.5 | 1049 | 1097
0.38 | 150 | 1022.5 | 1077
0.39 | 116 | 1002 | 1072.5
0.4 | 113.5 | 986.5 | 1048
0.41 | 127.5 | 972 | 1036.5
0.42 | 127 | 946.5 | 1007
0.43 | 113 | 918 | 982.5
0.44 | 80 | 894 | 973
0.45 | 88 | 876 | 951.5
0.46 | 106.5 | 852.5 | 914.5
0.47 | 95 | 812.5 | 892
0.48 | 71 | 777 | 870
0.49 | 52.5 | 766.5 | 850
0.5 | 52 | 766 | 860