## IDS-VDS Characteristic (mA-mm)
VGS (V) | VDS = 0.100 V | VDS = 0.500 V | VDS = 0.900 V
-0.75 | 0.0006576 | 0.003033 | 0.010501
-0.74 | 0.0006284 | 0.0029346 | 0.010203
-0.73 | 0.0006017 | 0.0028234 | 0.009975
-0.72 | 0.0005754 | 0.0027555 | 0.009725
-0.71 | 0.0005501 | 0.0026697 | 0.009459
-0.7 | 0.0005272 | 0.0025882 | 0.00921
-0.69 | 0.0005023 | 0.0024796 | 0.00889
-0.68 | 0.0004829 | 0.0024157 | 0.008677
-0.67 | 0.00046231 | 0.002336 | 0.008435
-0.66 | 0.00044129 | 0.0022475 | 0.008196
-0.65 | 0.00042239 | 0.0021509 | 0.007951
-0.64 | 0.00040612 | 0.002079 | 0.007718
-0.63 | 0.00038443 | 0.0020242 | 0.007512
-0.62 | 0.00037055 | 0.0019511 | 0.007308
-0.61 | 0.00035203 | 0.0018844 | 0.007052
-0.6 | 0.00033369 | 0.0018129 | 0.006878
-0.59 | 0.00032033 | 0.001754 | 0.006703
-0.58 | 0.00030462 | 0.0016867 | 0.006511
-0.57 | 0.00029104 | 0.0016285 | 0.006302
-0.56 | 0.00027539 | 0.0015664 | 0.006099
-0.55 | 0.00026297 | 0.0015202 | 0.005936
-0.54 | 0.00025127 | 0.0014534 | 0.005751
-0.53 | 0.00023974 | 0.0014141 | 0.005574
-0.52 | 0.00022648 | 0.0013561 | 0.005417
-0.51 | 0.00021708 | 0.0013082 | 0.005267
-0.5 | 0.00020708 | 0.0012681 | 0.00515
-0.49 | 0.00019824 | 0.0012254 | 0.0050108
-0.48 | 0.00019113 | 0.0011726 | 0.0048763
-0.47 | 0.00018382 | 0.0011477 | 0.0047679
-0.46 | 0.00017814 | 0.0011211 | 0.0046862
-0.45 | 0.00017538 | 0.0010985 | 0.0045899
-0.44 | 0.00017501 | 0.0010762 | 0.0045426
-0.43 | 0.00017543 | 0.0010756 | 0.0045365
-0.42 | 0.00018208 | 0.0010891 | 0.0045356
-0.41 | 0.00019335 | 0.0011139 | 0.004623
-0.4 | 0.00021345 | 0.0011712 | 0.004866
-0.39 | 0.00024343 | 0.0012719 | 0.0051844
-0.38 | 0.0002877 | 0.0014179 | 0.0056715
-0.37 | 0.00035182 | 0.0016301 | 0.006497
-0.36 | 0.0004426 | 0.0019301 | 0.007577
-0.35 | 0.00056833 | 0.0023635 | 0.009145
-0.34 | 0.0007969 | 0.0029907 | 0.011461
-0.33 | 0.001057 | 0.0038489 | 0.014654
-0.32 | 0.001417 | 0.0050692 | 0.019268
-0.31 | 0.0019124 | 0.006893 | 0.025583
-0.3 | 0.002607 | 0.009234 | 0.034443
-0.29 | 0.0035552 | 0.012522 | 0.047143
-0.28 | 0.0048564 | 0.016983 | 0.06465
-0.27 | 0.00695 | 0.023236 | 0.08817
-0.26 | 0.009461 | 0.031895 | 0.12115
-0.25 | 0.012916 | 0.043697 | 0.16587
-0.24 | 0.017632 | 0.06077 | 0.22704
-0.23 | 0.024156 | 0.08256 | 0.31066
-0.22 | 0.032889 | 0.11244 | 0.42304
-0.21 | 0.044622 | 0.15301 | 0.575
-0.2 | 0.06221 | 0.20678 | 0.7787
-0.19 | 0.08437 | 0.28062 | 1.0541
-0.18 | 0.11486 | 0.3809 | 1.4154
-0.17 | 0.15464 | 0.51201 | 1.8866
-0.16 | 0.20981 | 0.6855 | 2.5004
-0.15 | 0.28152 | 0.9189 | 3.29
-0.14 | 0.37858 | 1.2238 | 4.3251
-0.13 | 0.50763 | 1.6191 | 5.6097
-0.12 | 0.6775 | 2.1412 | 7.182
-0.11 | 0.9029 | 2.8057 | 9.129
-0.1 | 1.1967 | 3.6531 | 11.484
-0.09 | 1.5859 | 4.7289 | 14.299
-0.08 | 2.0771 | 6.068 | 17.515
-0.07 | 2.7117 | 7.738 | 21.203
-0.06 | 3.5033 | 9.752 | 25.487
-0.05 | 4.5078 | 12.167 | 30.322
-0.04 | 5.722 | 15.025 | 35.601
-0.03 | 7.199 | 18.34 | 41.46
-0.02 | 8.989 | 22.263 | 47.724
-0.01 | 11.101 | 26.605 | 54.682
0 | 13.566 | 31.517 | 62.11
0.01 | 16.39 | 37.03 | 70.07
0.02 | 19.493 | 42.997 | 78.23
0.03 | 23.049 | 49.533 | 87.09
0.04 | 26.892 | 56.538 | 96.03
0.05 | 31.056 | 63.87 | 105.63
0.06 | 35.48 | 71.81 | 115.47
0.07 | 40.196 | 79.99 | 125.72
0.08 | 45.038 | 88.7 | 136.21
0.09 | 49.998 | 97.68 | 146.89
0.1 | 55.128 | 107.01 | 157.8
0.11 | 60.09 | 116.53 | 169.06
0.12 | 65.38 | 126.57 | 180.5
0.13 | 70.57 | 136.65 | 191.93
0.14 | 75.68 | 146.93 | 203.72
0.15 | 80.75 | 157.49 | 215.61
0.16 | 85.67 | 168.19 | 227.61
0.17 | 90.3 | 179.16 | 239.77
0.18 | 94.87 | 190.21 | 251.55
0.19 | 99.23 | 201.26 | 263.85
0.2 | 103.47 | 212.61 | 276.12
0.21 | 107.59 | 223.93 | 288.46
0.22 | 111.46 | 235.4 | 300.7
0.23 | 115 | 246.9 | 312.92
0.24 | 118.37 | 258.4 | 325.24
0.25 | 121.54 | 269.91 | 337.57
0.26 | 124.64 | 281.39 | 349.78
0.27 | 127.73 | 292.84 | 361.78
0.28 | 130.46 | 304.34 | 373.96
0.29 | 132.92 | 315.8 | 385.96
0.3 | 135.25 | 327.07 | 398.05
0.31 | 137.36 | 338.37 | 409.94
0.32 | 139.75 | 349.59 | 421.52
0.33 | 141.8 | 360.75 | 433.33
0.34 | 143.66 | 371.85 | 444.83
0.35 | 145.27 | 382.47 | 456.2
0.36 | 146.79 | 393.22 | 467.44
0.37 | 148.62 | 403.87 | 478.61
0.38 | 150.1 | 414.28 | 489.55
0.39 | 151.28 | 424.5 | 500.26
0.4 | 152.52 | 434.37 | 510.84
0.41 | 153.89 | 444.2 | 521.17
0.42 | 155.12 | 453.87 | 531.57
0.43 | 156.24 | 463.27 | 541.55
0.44 | 157.09 | 472.3 | 551.3
0.45 | 157.95 | 481.1 | 560.94
0.46 | 159.16 | 489.84 | 570.1
0.47 | 160.08 | 498.14 | 579
0.48 | 160.87 | 506.24 | 588
0.49 | 161.54 | 513.94 | 596.8
0.5 | 162.11 | 521.39 | 605.4

## Tranconductance (mS-mm)
VGS (V) | VDS = 0.100 V | VDS = 0.500 V | VDS = 0.900 V
-0.75 | -0.00292 | -0.00984 | -0.0298
-0.74 | -0.002795 | -0.01048 | -0.0263
-0.73 | -0.00265 | -0.008955 | -0.0239
-0.72 | -0.00258 | -0.007685 | -0.0258
-0.71 | -0.00241 | -0.008365 | -0.02575
-0.7 | -0.00239 | -0.009505 | -0.02845
-0.69 | -0.002215 | -0.008625 | -0.02665
-0.68 | -0.0019995 | -0.00718 | -0.02275
-0.67 | -0.0020805 | -0.00841 | -0.02405
-0.66 | -0.001996 | -0.009255 | -0.0242
-0.65 | -0.0017585 | -0.008425 | -0.0239
-0.64 | -0.001898 | -0.006335 | -0.02195
-0.63 | -0.0017785 | -0.006395 | -0.0205
-0.62 | -0.00162 | -0.00699 | -0.023
-0.61 | -0.001843 | -0.00691 | -0.0215
-0.6 | -0.001585 | -0.00652 | -0.01745
-0.59 | -0.0014535 | -0.00631 | -0.01835
-0.58 | -0.0014645 | -0.006275 | -0.02005
-0.57 | -0.0014615 | -0.006015 | -0.0206
-0.56 | -0.0014035 | -0.005415 | -0.0183
-0.55 | -0.001206 | -0.00565 | -0.0174
-0.54 | -0.0011615 | -0.005305 | -0.0181
-0.53 | -0.0012395 | -0.004865 | -0.0167
-0.52 | -0.001133 | -0.005295 | -0.01535
-0.51 | -0.00097 | -0.0044 | -0.01335
-0.5 | -0.000942 | -0.00414 | -0.01281
-0.49 | -0.0007975 | -0.004775 | -0.013685
-0.48 | -0.000721 | -0.003885 | -0.012145
-0.47 | -0.0006495 | -0.002575 | -0.009505
-0.46 | -0.000422 | -0.00246 | -0.0089
-0.45 | -0.0001565 | -0.002245 | -0.00718
-0.44 | 2.5e-06 | -0.001145 | -0.00267
-0.43 | 0.0003535 | 0.000645 | -0.00035
-0.42 | 0.000896 | 0.001915 | 0.004325
-0.41 | 0.0015685 | 0.004105 | 0.01652
-0.4 | 0.002504 | 0.0079 | 0.02807
-0.39 | 0.0037125 | 0.012335 | 0.040275
-0.38 | 0.0054195 | 0.01791 | 0.06563
-0.37 | 0.007745 | 0.02561 | 0.095275
-0.36 | 0.0108255 | 0.03667 | 0.1324
-0.35 | 0.017715 | 0.05303 | 0.1942
-0.34 | 0.0244335 | 0.07427 | 0.27545
-0.33 | 0.031005 | 0.103925 | 0.39035
-0.32 | 0.04277 | 0.152205 | 0.54645
-0.31 | 0.0595 | 0.20824 | 0.75875
-0.3 | 0.08214 | 0.28145 | 1.078
-0.29 | 0.11247 | 0.38745 | 1.51035
-0.28 | 0.16974 | 0.5357 | 2.05135
-0.27 | 0.23023 | 0.7456 | 2.825
-0.26 | 0.2983 | 1.02305 | 3.885
-0.25 | 0.40855 | 1.44375 | 5.2945
-0.24 | 0.562 | 1.94315 | 7.2395
-0.23 | 0.76285 | 2.5835 | 9.8
-0.22 | 1.0233 | 3.5225 | 13.217
-0.21 | 1.46605 | 4.717 | 17.783
-0.2 | 1.9874 | 6.3805 | 23.955
-0.19 | 2.6325 | 8.706 | 31.835
-0.18 | 3.5135 | 11.5695 | 41.625
-0.17 | 4.7475 | 15.23 | 54.25
-0.16 | 6.344 | 20.3445 | 70.17
-0.15 | 8.4385 | 26.915 | 91.235
-0.14 | 11.3055 | 35.01 | 115.985
-0.13 | 14.946 | 45.87 | 142.845
-0.12 | 19.7635 | 59.33 | 175.965
-0.11 | 25.96 | 75.595 | 215.1
-0.1 | 34.15 | 96.16 | 258.5
-0.09 | 44.02 | 120.745 | 301.55
-0.08 | 56.29 | 150.455 | 345.2
-0.07 | 71.31 | 184.2 | 398.6
-0.06 | 89.805 | 221.45 | 455.95
-0.05 | 110.935 | 263.65 | 505.7
-0.04 | 134.56 | 308.65 | 556.9
-0.03 | 163.35 | 361.9 | 606.15
-0.02 | 195.1 | 413.25 | 661.1
-0.01 | 228.85 | 462.7 | 719.3
0 | 264.45 | 521.25 | 769.4
0.01 | 296.35 | 574 | 806
0.02 | 332.95 | 625.15 | 851
0.03 | 369.95 | 677.05 | 890
0.04 | 400.35 | 716.85 | 927
0.05 | 429.4 | 763.6 | 972
0.06 | 457 | 806 | 1004.5
0.07 | 477.9 | 844.5 | 1037
0.08 | 490.1 | 884.5 | 1058.5
0.09 | 504.5 | 915.5 | 1079.5
0.1 | 504.6 | 942.5 | 1108.5
0.11 | 512.6 | 978 | 1135
0.12 | 524 | 1006 | 1143.5
0.13 | 515 | 1018 | 1161
0.14 | 509 | 1042 | 1184
0.15 | 499.5 | 1063 | 1194.5
0.16 | 477.5 | 1083.5 | 1208
0.17 | 460 | 1101 | 1197
0.18 | 446.5 | 1105 | 1204
0.19 | 430 | 1120 | 1228.5
0.2 | 418 | 1133.5 | 1230.5
0.21 | 399.5 | 1139.5 | 1229
0.22 | 370.5 | 1148.5 | 1223
0.23 | 345.5 | 1150 | 1227
0.24 | 327 | 1150.5 | 1232.5
0.25 | 313.5 | 1149.5 | 1227
0.26 | 309.5 | 1146.5 | 1210.5
0.27 | 291 | 1147.5 | 1209
0.28 | 259.5 | 1148 | 1209
0.29 | 239.5 | 1136.5 | 1204.5
0.3 | 222 | 1128.5 | 1199
0.31 | 225 | 1126 | 1173.5
0.32 | 222 | 1119 | 1169.5
0.33 | 195.5 | 1113 | 1165.5
0.34 | 173.5 | 1086 | 1143.5
0.35 | 156.5 | 1068.5 | 1130.5
0.36 | 167.5 | 1070 | 1120.5
0.37 | 165.5 | 1053 | 1105.5
0.38 | 133 | 1031.5 | 1082.5
0.39 | 121 | 1004.5 | 1064.5
0.4 | 130.5 | 985 | 1045.5
0.41 | 130 | 975 | 1036.5
0.42 | 117.5 | 953.5 | 1019
0.43 | 98.5 | 921.5 | 986.5
0.44 | 85.5 | 891.5 | 969.5
0.45 | 103.5 | 877 | 940
0.46 | 106.5 | 852 | 903
0.47 | 85.5 | 820 | 895
0.48 | 73 | 790 | 890
0.49 | 62 | 757.5 | 870
0.5 | 57 | 745 | 860