## IDS-VDS Characteristic (mA-mm)
VGS (V) | VDS = 0.100 V | VDS = 0.500 V | VDS = 0.900 V
-0.75 | 0.0006901 | 0.0030863 | 0.010767
-0.74 | 0.0006588 | 0.0029835 | 0.010484
-0.73 | 0.0006337 | 0.0028894 | 0.010261
-0.72 | 0.0006069 | 0.0027952 | 0.009953
-0.71 | 0.0005803 | 0.0027128 | 0.00972
-0.7 | 0.0005518 | 0.0026036 | 0.009413
-0.69 | 0.0005301 | 0.0025395 | 0.009143
-0.68 | 0.0005073 | 0.0024554 | 0.008913
-0.67 | 0.00048364 | 0.0023611 | 0.008616
-0.66 | 0.00046599 | 0.0022746 | 0.008395
-0.65 | 0.00044295 | 0.0021892 | 0.008115
-0.64 | 0.00042523 | 0.0021252 | 0.007893
-0.63 | 0.000404 | 0.0020463 | 0.007688
-0.62 | 0.00038827 | 0.0019772 | 0.007442
-0.61 | 0.00036766 | 0.0019241 | 0.007243
-0.6 | 0.00035303 | 0.0018481 | 0.00701
-0.59 | 0.00033746 | 0.0017837 | 0.006821
-0.58 | 0.00032208 | 0.0017227 | 0.006646
-0.57 | 0.00030518 | 0.0016615 | 0.006428
-0.56 | 0.00029193 | 0.0015896 | 0.006235
-0.55 | 0.00027778 | 0.0015409 | 0.006058
-0.54 | 0.00026375 | 0.001483 | 0.005901
-0.53 | 0.00025475 | 0.0014275 | 0.005731
-0.52 | 0.00024059 | 0.0013678 | 0.005546
-0.51 | 0.00023097 | 0.001323 | 0.005373
-0.5 | 0.00022176 | 0.0012787 | 0.005236
-0.49 | 0.00021264 | 0.0012402 | 0.005096
-0.48 | 0.00020287 | 0.0012013 | 0.0049587
-0.47 | 0.00019653 | 0.0011631 | 0.0048452
-0.46 | 0.0001893 | 0.0011448 | 0.0047228
-0.45 | 0.00018673 | 0.0011187 | 0.0046607
-0.44 | 0.00018564 | 0.0011112 | 0.0046037
-0.43 | 0.00018734 | 0.0010972 | 0.0045873
-0.42 | 0.00019355 | 0.0011135 | 0.0046338
-0.41 | 0.00020762 | 0.0011533 | 0.0047226
-0.4 | 0.00022826 | 0.0012064 | 0.0049385
-0.39 | 0.00026002 | 0.0013105 | 0.0052794
-0.38 | 0.00030503 | 0.0014593 | 0.005836
-0.37 | 0.00037328 | 0.0016885 | 0.006614
-0.36 | 0.00046695 | 0.0020012 | 0.007754
-0.35 | 0.0006364 | 0.0024562 | 0.009399
-0.34 | 0.0008291 | 0.0031067 | 0.01182
-0.33 | 0.0011008 | 0.0040156 | 0.015095
-0.32 | 0.0014748 | 0.0052876 | 0.019916
-0.31 | 0.0019941 | 0.007217 | 0.026457
-0.3 | 0.0027037 | 0.009663 | 0.035903
-0.29 | 0.0037036 | 0.013079 | 0.04902
-0.28 | 0.0050466 | 0.017778 | 0.06717
-0.27 | 0.007248 | 0.024321 | 0.09224
-0.26 | 0.009849 | 0.033233 | 0.12602
-0.25 | 0.01347 | 0.045432 | 0.17312
-0.24 | 0.018364 | 0.06313 | 0.23637
-0.23 | 0.025166 | 0.08595 | 0.32249
-0.22 | 0.034197 | 0.11714 | 0.43995
-0.21 | 0.046557 | 0.15955 | 0.5977
-0.2 | 0.06467 | 0.21496 | 0.8047
-0.19 | 0.08777 | 0.29148 | 1.0877
-0.18 | 0.11955 | 0.39412 | 1.4633
-0.17 | 0.16139 | 0.53082 | 1.9464
-0.16 | 0.21727 | 0.7139 | 2.5746
-0.15 | 0.29293 | 0.9524 | 3.3844
-0.14 | 0.39267 | 1.2679 | 4.4204
-0.13 | 0.5273 | 1.6725 | 5.724
-0.12 | 0.7024 | 2.2059 | 7.313
-0.11 | 0.9372 | 2.8896 | 9.288
-0.1 | 1.241 | 3.7603 | 11.641
-0.09 | 1.6395 | 4.8641 | 14.486
-0.08 | 2.1516 | 6.227 | 17.689
-0.07 | 2.7926 | 7.898 | 21.478
-0.06 | 3.616 | 9.917 | 25.719
-0.05 | 4.6386 | 12.402 | 30.527
-0.04 | 5.842 | 15.281 | 35.892
-0.03 | 7.345 | 18.703 | 41.693
-0.02 | 9.153 | 22.551 | 48.073
-0.01 | 11.285 | 26.93 | 54.956
0 | 13.763 | 31.958 | 62.47
0.01 | 16.613 | 37.446 | 70.31
0.02 | 19.753 | 43.393 | 78.56
0.03 | 23.328 | 49.925 | 87.39
0.04 | 27.176 | 56.95 | 96.51
0.05 | 31.334 | 64.31 | 105.97
0.06 | 35.748 | 72.22 | 115.83
0.07 | 40.503 | 80.43 | 125.97
0.08 | 45.362 | 89.06 | 136.47
0.09 | 50.359 | 98.13 | 147.19
0.1 | 55.443 | 107.47 | 158.2
0.11 | 60.49 | 117.11 | 169.44
0.12 | 65.74 | 126.85 | 180.74
0.13 | 70.84 | 137.07 | 192.39
0.14 | 75.9 | 147.43 | 204.07
0.15 | 80.89 | 157.95 | 215.86
0.16 | 85.81 | 168.83 | 228.07
0.17 | 90.56 | 179.62 | 239.97
0.18 | 95.19 | 190.62 | 252.07
0.19 | 99.52 | 201.78 | 264.16
0.2 | 103.55 | 213.05 | 276.44
0.21 | 107.65 | 224.46 | 288.72
0.22 | 111.44 | 235.88 | 301.03
0.23 | 115.19 | 247.42 | 313.33
0.24 | 118.63 | 258.81 | 325.47
0.25 | 121.74 | 270.44 | 337.9
0.26 | 124.74 | 281.83 | 349.86
0.27 | 127.75 | 293.39 | 362.25
0.28 | 130.44 | 304.85 | 374.34
0.29 | 133.08 | 316.23 | 386.32
0.3 | 135.57 | 327.65 | 398.4
0.31 | 137.61 | 338.88 | 410.1
0.32 | 139.87 | 350.14 | 421.93
0.33 | 141.72 | 361.32 | 433.7
0.34 | 143.71 | 372.26 | 445.13
0.35 | 145.56 | 382.92 | 456.44
0.36 | 146.97 | 393.7 | 467.7
0.37 | 148.64 | 404.37 | 478.93
0.38 | 150.13 | 414.75 | 489.87
0.39 | 151.54 | 424.96 | 500.67
0.4 | 152.73 | 434.78 | 511.06
0.41 | 154 | 444.67 | 521.55
0.42 | 155.1 | 454.33 | 531.85
0.43 | 156.27 | 463.67 | 541.87
0.44 | 157.41 | 472.78 | 551.73
0.45 | 158.11 | 481.6 | 561.17
0.46 | 159.28 | 490.28 | 570.3
0.47 | 160.05 | 498.6 | 579.4
0.48 | 160.94 | 506.7 | 588.5
0.49 | 161.86 | 514.33 | 597.4
0.5 | 162.26 | 521.88 | 605.5

## Tranconductance (mS-mm)
VGS (V) | VDS = 0.100 V | VDS = 0.500 V | VDS = 0.900 V
-0.75 | -0.00313 | -0.01028 | -0.0283
-0.74 | -0.00282 | -0.009845 | -0.0253
-0.73 | -0.002595 | -0.009415 | -0.02655
-0.72 | -0.00267 | -0.00883 | -0.02705
-0.71 | -0.002755 | -0.00958 | -0.027
-0.7 | -0.00251 | -0.008665 | -0.02885
-0.69 | -0.002225 | -0.00741 | -0.025
-0.68 | -0.002323 | -0.00892 | -0.02635
-0.67 | -0.0020655 | -0.00904 | -0.0259
-0.66 | -0.0020345 | -0.008595 | -0.02505
-0.65 | -0.002038 | -0.00747 | -0.0251
-0.64 | -0.0019475 | -0.007145 | -0.02135
-0.63 | -0.001848 | -0.0074 | -0.02255
-0.62 | -0.001817 | -0.00611 | -0.02225
-0.61 | -0.001762 | -0.006455 | -0.0216
-0.6 | -0.00151 | -0.00702 | -0.0211
-0.59 | -0.0015475 | -0.00627 | -0.0182
-0.58 | -0.001614 | -0.00611 | -0.01965
-0.57 | -0.0015075 | -0.006655 | -0.02055
-0.56 | -0.00137 | -0.00603 | -0.0185
-0.55 | -0.001409 | -0.00533 | -0.0167
-0.54 | -0.0011515 | -0.00567 | -0.01635
-0.53 | -0.001158 | -0.00576 | -0.01775
-0.52 | -0.001189 | -0.005225 | -0.0179
-0.51 | -0.0009415 | -0.004455 | -0.0155
-0.5 | -0.0009165 | -0.00414 | -0.01385
-0.49 | -0.0009445 | -0.00387 | -0.013865
-0.48 | -0.0008055 | -0.003855 | -0.01254
-0.47 | -0.0006785 | -0.002825 | -0.011795
-0.46 | -0.00049 | -0.00222 | -0.009225
-0.45 | -0.000183 | -0.00168 | -0.005955
-0.44 | 3.05e-05 | -0.001075 | -0.00367
-0.43 | 0.0003955 | 0.000115 | 0.001505
-0.42 | 0.001014 | 0.002805 | 0.006765
-0.41 | 0.0017355 | 0.004645 | 0.015235
-0.4 | 0.00262 | 0.00786 | 0.02784
-0.39 | 0.0038385 | 0.012645 | 0.044875
-0.38 | 0.005663 | 0.0189 | 0.06673
-0.37 | 0.008096 | 0.027095 | 0.0959
-0.36 | 0.013156 | 0.038385 | 0.13925
-0.35 | 0.0181075 | 0.055275 | 0.2033
-0.34 | 0.02322 | 0.07797 | 0.2848
-0.33 | 0.032285 | 0.109045 | 0.4048
-0.32 | 0.044665 | 0.16007 | 0.5681
-0.31 | 0.061445 | 0.21877 | 0.79935
-0.3 | 0.085475 | 0.2931 | 1.12815
-0.29 | 0.117145 | 0.40575 | 1.56335
-0.28 | 0.17722 | 0.5621 | 2.161
-0.27 | 0.24012 | 0.77275 | 2.9425
-0.26 | 0.3111 | 1.05555 | 4.044
-0.25 | 0.42575 | 1.49485 | 5.5175
-0.24 | 0.5848 | 2.0259 | 7.4685
-0.23 | 0.79165 | 2.7005 | 10.179
-0.22 | 1.06955 | 3.68 | 13.7605
-0.21 | 1.52365 | 4.891 | 18.2375
-0.2 | 2.06065 | 6.5965 | 24.5
-0.19 | 2.744 | 8.958 | 32.93
-0.18 | 3.681 | 11.967 | 42.935
-0.17 | 4.886 | 15.989 | 55.565
-0.16 | 6.577 | 21.079 | 71.9
-0.15 | 8.77 | 27.7 | 92.29
-0.14 | 11.7185 | 36.005 | 116.98
-0.13 | 15.4865 | 46.9 | 144.63
-0.12 | 20.495 | 60.855 | 178.2
-0.11 | 26.93 | 77.72 | 216.4
-0.1 | 35.115 | 98.725 | 259.9
-0.09 | 45.53 | 123.335 | 302.4
-0.08 | 57.655 | 151.695 | 349.6
-0.07 | 73.22 | 184.5 | 401.5
-0.06 | 92.3 | 225.2 | 452.45
-0.05 | 111.3 | 268.2 | 508.65
-0.04 | 135.32 | 315.05 | 558.3
-0.03 | 165.55 | 363.5 | 609.05
-0.02 | 197 | 411.35 | 663.15
-0.01 | 230.5 | 470.35 | 719.85
0 | 266.4 | 525.8 | 767.7
0.01 | 299.5 | 571.75 | 804.5
0.02 | 335.75 | 623.95 | 854
0.03 | 371.15 | 677.85 | 897.5
0.04 | 400.3 | 719.25 | 929
0.05 | 428.6 | 763.5 | 966
0.06 | 458.45 | 806 | 1000
0.07 | 480.7 | 842 | 1032
0.08 | 492.8 | 885 | 1061
0.09 | 504.05 | 920.5 | 1086.5
0.1 | 506.55 | 949 | 1112.5
0.11 | 514.85 | 969 | 1127
0.12 | 517.5 | 998 | 1147.5
0.13 | 508 | 1029 | 1166.5
0.14 | 502.5 | 1044 | 1173.5
0.15 | 495.5 | 1070 | 1200
0.16 | 483.5 | 1083.5 | 1205.5
0.17 | 469 | 1089.5 | 1200
0.18 | 448 | 1108 | 1209.5
0.19 | 418 | 1121.5 | 1218.5
0.2 | 406.5 | 1134 | 1228
0.21 | 394.5 | 1141.5 | 1229.5
0.22 | 377 | 1148 | 1230.5
0.23 | 359.5 | 1146.5 | 1222
0.24 | 327.5 | 1151 | 1228.5
0.25 | 305.5 | 1151 | 1219.5
0.26 | 300.5 | 1147.5 | 1217.5
0.27 | 285 | 1151 | 1224
0.28 | 266.5 | 1142 | 1203.5
0.29 | 256.5 | 1140 | 1203
0.3 | 226.5 | 1132.5 | 1189
0.31 | 215 | 1124.5 | 1176.5
0.32 | 205.5 | 1122 | 1180
0.33 | 192 | 1106 | 1160
0.34 | 192 | 1080 | 1137
0.35 | 163 | 1072 | 1128.5
0.36 | 154 | 1072.5 | 1124.5
0.37 | 158 | 1052.5 | 1108.5
0.38 | 145 | 1029.5 | 1087
0.39 | 130 | 1001.5 | 1059.5
0.4 | 123 | 985.5 | 1044
0.41 | 118.5 | 977.5 | 1039.5
0.42 | 113.5 | 950 | 1016
0.43 | 115.5 | 922.5 | 994
0.44 | 92 | 896.5 | 965
0.45 | 93.5 | 875 | 928.5
0.46 | 97 | 850 | 911.5
0.47 | 83 | 821 | 910
0.48 | 90.5 | 786.5 | 900
0.49 | 66 | 759 | 850
0.5 | 40 | 755 | 810