## IDS-VDS Characteristic (mA-mm)
VGS (V) | VDS = 0.100 V | VDS = 0.500 V | VDS = 0.900 V
-0.75 | 0.0006872 | 0.0030998 | 0.010685
-0.74 | 0.0006616 | 0.0030203 | 0.010397
-0.73 | 0.0006345 | 0.0029173 | 0.01011
-0.72 | 0.0006107 | 0.0028297 | 0.009822
-0.71 | 0.0005827 | 0.002717 | 0.009585
-0.7 | 0.000557 | 0.0026318 | 0.00926
-0.69 | 0.000533 | 0.0025513 | 0.009033
-0.68 | 0.0005101 | 0.0024628 | 0.008763
-0.67 | 0.0004874 | 0.0023815 | 0.008538
-0.66 | 0.00047015 | 0.0022893 | 0.008293
-0.65 | 0.00045007 | 0.0021956 | 0.008094
-0.64 | 0.00042775 | 0.0021261 | 0.00779
-0.63 | 0.00040703 | 0.0020654 | 0.007608
-0.62 | 0.00038975 | 0.0019861 | 0.007377
-0.61 | 0.00037352 | 0.001906 | 0.007222
-0.6 | 0.00035454 | 0.0018323 | 0.006969
-0.59 | 0.00033904 | 0.0017849 | 0.006795
-0.58 | 0.00032516 | 0.0017187 | 0.006572
-0.57 | 0.00030725 | 0.0016592 | 0.00636
-0.56 | 0.00029369 | 0.001588 | 0.006131
-0.55 | 0.00028146 | 0.0015475 | 0.00601
-0.54 | 0.00026985 | 0.001479 | 0.005817
-0.53 | 0.00025256 | 0.0014307 | 0.005655
-0.52 | 0.00024226 | 0.0013769 | 0.005496
-0.51 | 0.00023005 | 0.0013259 | 0.005327
-0.5 | 0.00022018 | 0.0012776 | 0.005151
-0.49 | 0.00021145 | 0.0012342 | 0.005011
-0.48 | 0.00020211 | 0.0012052 | 0.0048794
-0.47 | 0.00019542 | 0.0011663 | 0.0047554
-0.46 | 0.00018926 | 0.0011434 | 0.0046927
-0.45 | 0.00018658 | 0.0011147 | 0.0046455
-0.44 | 0.00018714 | 0.0011022 | 0.0045776
-0.43 | 0.00018789 | 0.0011056 | 0.0045789
-0.42 | 0.00019624 | 0.0011139 | 0.0046427
-0.41 | 0.00020913 | 0.0011469 | 0.004749
-0.4 | 0.00023061 | 0.0012148 | 0.0049781
-0.39 | 0.00026397 | 0.0013228 | 0.0053332
-0.38 | 0.00031283 | 0.0014918 | 0.005986
-0.37 | 0.00038293 | 0.0017206 | 0.006816
-0.36 | 0.0004824 | 0.0020612 | 0.008041
-0.35 | 0.000656 | 0.0025393 | 0.00977
-0.34 | 0.0008624 | 0.0032349 | 0.012323
-0.33 | 0.0011442 | 0.0041819 | 0.015898
-0.32 | 0.0015325 | 0.0055168 | 0.020981
-0.31 | 0.0020733 | 0.007523 | 0.028016
-0.3 | 0.0028237 | 0.010133 | 0.037824
-0.29 | 0.0038571 | 0.013707 | 0.051821
-0.28 | 0.0052684 | 0.01866 | 0.07134
-0.27 | 0.007538 | 0.025568 | 0.09743
-0.26 | 0.010268 | 0.034848 | 0.13291
-0.25 | 0.014048 | 0.047841 | 0.1826
-0.24 | 0.019128 | 0.06611 | 0.25012
-0.23 | 0.026136 | 0.09029 | 0.34327
-0.22 | 0.035669 | 0.12247 | 0.46471
-0.21 | 0.048467 | 0.16677 | 0.6304
-0.2 | 0.06782 | 0.22658 | 0.855
-0.19 | 0.09163 | 0.30707 | 1.1528
-0.18 | 0.1245 | 0.41652 | 1.5453
-0.17 | 0.16822 | 0.55725 | 2.0609
-0.16 | 0.227 | 0.7504 | 2.7098
-0.15 | 0.30557 | 0.9968 | 3.5675
-0.14 | 0.4108 | 1.3321 | 4.6798
-0.13 | 0.54913 | 1.764 | 6.036
-0.12 | 0.7352 | 2.3119 | 7.706
-0.11 | 0.9783 | 3.0394 | 9.763
-0.1 | 1.2906 | 3.9368 | 12.264
-0.09 | 1.7081 | 5.0882 | 15.197
-0.08 | 2.236 | 6.517 | 18.57
-0.07 | 2.9064 | 8.258 | 22.397
-0.06 | 3.7595 | 10.336 | 26.834
-0.05 | 4.7979 | 12.887 | 31.823
-0.04 | 6.052 | 15.879 | 37.268
-0.03 | 7.617 | 19.328 | 43.151
-0.02 | 9.468 | 23.391 | 49.678
-0.01 | 11.633 | 27.787 | 56.685
0 | 14.203 | 32.912 | 64.32
0.01 | 17.084 | 38.557 | 72.31
0.02 | 20.275 | 44.664 | 80.67
0.03 | 23.893 | 51.285 | 89.56
0.04 | 27.763 | 58.28 | 98.79
0.05 | 31.999 | 65.78 | 108.38
0.06 | 36.484 | 73.81 | 118.32
0.07 | 41.237 | 82.18 | 128.66
0.08 | 46.152 | 90.84 | 139
0.09 | 51.174 | 99.95 | 149.89
0.1 | 56.292 | 109.19 | 160.99
0.11 | 61.33 | 118.91 | 172.22
0.12 | 66.54 | 129.01 | 183.87
0.13 | 71.72 | 139.14 | 195.24
0.14 | 76.86 | 149.54 | 207.09
0.15 | 81.9 | 160.04 | 218.95
0.16 | 86.8 | 170.92 | 231.02
0.17 | 91.4 | 181.79 | 243
0.18 | 95.91 | 193 | 255.05
0.19 | 100.3 | 204 | 267.2
0.2 | 104.65 | 215.27 | 279.48
0.21 | 108.74 | 226.82 | 291.88
0.22 | 112.48 | 238.23 | 303.94
0.23 | 115.95 | 249.73 | 316.33
0.24 | 119.24 | 261.03 | 328.6
0.25 | 122.6 | 272.73 | 340.86
0.26 | 125.73 | 284.21 | 353.14
0.27 | 128.72 | 295.71 | 365.08
0.28 | 131.37 | 307.18 | 377.29
0.29 | 133.88 | 318.52 | 389.27
0.3 | 136.15 | 330.05 | 401.26
0.31 | 138.44 | 341.34 | 413.07
0.32 | 140.64 | 352.49 | 424.78
0.33 | 142.78 | 363.53 | 436.49
0.34 | 144.7 | 374.54 | 447.98
0.35 | 146.17 | 385.44 | 459.33
0.36 | 147.81 | 396.07 | 470.36
0.37 | 149.7 | 406.7 | 481.74
0.38 | 150.94 | 416.92 | 492.65
0.39 | 152.4 | 427.15 | 503.27
0.4 | 153.41 | 437.2 | 513.84
0.41 | 154.81 | 446.99 | 524.13
0.42 | 156.15 | 456.65 | 534.47
0.43 | 157.19 | 465.88 | 544.47
0.44 | 158.07 | 475.09 | 554.17
0.45 | 159.11 | 483.95 | 563.76
0.46 | 160.19 | 492.5 | 572.8
0.47 | 161.08 | 500.75 | 582.1
0.48 | 161.98 | 508.86 | 590.8
0.49 | 162.54 | 516.68 | 599.5
0.5 | 163.49 | 524.05 | 607.9

## Tranconductance (mS-mm)
VGS (V) | VDS = 0.100 V | VDS = 0.500 V | VDS = 0.900 V
-0.75 | -0.00256 | -0.00795 | -0.0288
-0.74 | -0.002635 | -0.009125 | -0.02875
-0.73 | -0.002545 | -0.00953 | -0.02875
-0.72 | -0.00259 | -0.010015 | -0.02625
-0.71 | -0.002685 | -0.009895 | -0.0281
-0.7 | -0.002485 | -0.008285 | -0.0276
-0.69 | -0.002345 | -0.00845 | -0.02485
-0.68 | -0.00228 | -0.00849 | -0.02475
-0.67 | -0.0019975 | -0.008675 | -0.0235
-0.66 | -0.0018665 | -0.009295 | -0.0222
-0.65 | -0.00212 | -0.00816 | -0.02515
-0.64 | -0.002152 | -0.00651 | -0.0243
-0.63 | -0.0019 | -0.007 | -0.02065
-0.62 | -0.0016755 | -0.00797 | -0.0193
-0.61 | -0.0017605 | -0.00769 | -0.0204
-0.6 | -0.001724 | -0.006055 | -0.02135
-0.59 | -0.001469 | -0.00568 | -0.01985
-0.58 | -0.0015895 | -0.006285 | -0.02175
-0.57 | -0.0015735 | -0.006535 | -0.02205
-0.56 | -0.0012895 | -0.005585 | -0.0175
-0.55 | -0.001192 | -0.00545 | -0.0157
-0.54 | -0.001445 | -0.00584 | -0.01775
-0.53 | -0.0013795 | -0.005105 | -0.01605
-0.52 | -0.0011255 | -0.00524 | -0.0164
-0.51 | -0.001104 | -0.004965 | -0.01725
-0.5 | -0.00093 | -0.004585 | -0.0158
-0.49 | -0.0009035 | -0.00362 | -0.01358
-0.48 | -0.0008015 | -0.003395 | -0.01278
-0.47 | -0.0006425 | -0.00309 | -0.009335
-0.46 | -0.000442 | -0.00258 | -0.005495
-0.45 | -0.000106 | -0.00206 | -0.005755
-0.44 | 6.55e-05 | -0.000455 | -0.00333
-0.43 | 0.000455 | 0.000585 | 0.003255
-0.42 | 0.001062 | 0.002065 | 0.008505
-0.41 | 0.0017185 | 0.005045 | 0.01677
-0.4 | 0.002742 | 0.008795 | 0.02921
-0.39 | 0.004111 | 0.01385 | 0.050395
-0.38 | 0.005948 | 0.01989 | 0.07414
-0.37 | 0.0084785 | 0.02847 | 0.10275
-0.36 | 0.0136535 | 0.040935 | 0.1477
-0.35 | 0.019 | 0.058685 | 0.2141
-0.34 | 0.02441 | 0.08213 | 0.3064
-0.33 | 0.033505 | 0.114095 | 0.4329
-0.32 | 0.046455 | 0.167055 | 0.6059
-0.31 | 0.06456 | 0.23081 | 0.84215
-0.3 | 0.08919 | 0.3092 | 1.19025
-0.29 | 0.122235 | 0.42635 | 1.6758
-0.28 | 0.184045 | 0.59305 | 2.28045
-0.27 | 0.24998 | 0.8094 | 3.0785
-0.26 | 0.3255 | 1.11365 | 4.2585
-0.25 | 0.443 | 1.5631 | 5.8605
-0.24 | 0.6044 | 2.12245 | 8.0335
-0.23 | 0.82705 | 2.818 | 10.7295
-0.22 | 1.11655 | 3.824 | 14.3565
-0.21 | 1.60755 | 5.2055 | 19.5145
-0.2 | 2.15815 | 7.015 | 26.12
-0.19 | 2.834 | 9.497 | 34.515
-0.18 | 3.8295 | 12.509 | 45.405
-0.17 | 5.125 | 16.694 | 58.225
-0.16 | 6.8675 | 21.9775 | 75.33
-0.15 | 9.19 | 29.085 | 98.5
-0.14 | 12.178 | 38.36 | 123.425
-0.13 | 16.22 | 48.99 | 151.31
-0.12 | 21.4585 | 63.77 | 186.35
-0.11 | 27.77 | 81.245 | 227.9
-0.1 | 36.49 | 102.44 | 271.7
-0.09 | 47.27 | 129.01 | 315.3
-0.08 | 59.915 | 158.49 | 360
-0.07 | 76.175 | 190.95 | 413.2
-0.06 | 94.575 | 231.45 | 471.3
-0.05 | 114.625 | 277.15 | 521.7
-0.04 | 140.955 | 322.05 | 566.4
-0.03 | 170.8 | 375.6 | 620.5
-0.02 | 200.8 | 422.95 | 676.7
-0.01 | 236.75 | 476.05 | 732.1
0 | 272.55 | 538.5 | 781.25
0.01 | 303.6 | 587.6 | 817.5
0.02 | 340.45 | 636.4 | 862.5
0.03 | 374.4 | 680.8 | 906
0.04 | 405.3 | 724.75 | 941
0.05 | 436.05 | 776.5 | 976.5
0.06 | 461.9 | 820 | 1014
0.07 | 483.4 | 851.5 | 1034
0.08 | 496.85 | 888.5 | 1061.5
0.09 | 507 | 917.5 | 1099.5
0.1 | 507.8 | 948 | 1116.5
0.11 | 512.4 | 991 | 1144
0.12 | 519.5 | 1011.5 | 1151
0.13 | 516 | 1026.5 | 1161
0.14 | 509 | 1045 | 1185.5
0.15 | 497 | 1069 | 1196.5
0.16 | 475 | 1087.5 | 1202.5
0.17 | 455.5 | 1104 | 1201.5
0.18 | 445 | 1110.5 | 1210
0.19 | 437 | 1113.5 | 1221.5
0.2 | 422 | 1141 | 1234
0.21 | 391.5 | 1148 | 1223
0.22 | 360.5 | 1145.5 | 1222.5
0.23 | 338 | 1140 | 1233
0.24 | 332.5 | 1150 | 1226.5
0.25 | 324.5 | 1159 | 1227
0.26 | 306 | 1149 | 1211
0.27 | 282 | 1148.5 | 1207.5
0.28 | 258 | 1140.5 | 1209.5
0.29 | 239 | 1143.5 | 1198.5
0.3 | 228 | 1141 | 1190
0.31 | 224.5 | 1122 | 1176
0.32 | 217 | 1109.5 | 1171
0.33 | 203 | 1102.5 | 1160
0.34 | 169.5 | 1095.5 | 1142
0.35 | 155.5 | 1076.5 | 1119
0.36 | 176.5 | 1063 | 1120.5
0.37 | 156.5 | 1042.5 | 1114.5
0.38 | 135 | 1022.5 | 1076.5
0.39 | 123.5 | 1014 | 1059.5
0.4 | 120.5 | 992 | 1043
0.41 | 137 | 972.5 | 1031.5
0.42 | 119 | 944.5 | 1017
0.43 | 96 | 922 | 985
0.44 | 96 | 903.5 | 964.5
0.45 | 106 | 870.5 | 931.5
0.46 | 98.5 | 840 | 917
0.47 | 89.5 | 818 | 900
0.48 | 73 | 796.5 | 870
0.49 | 75.5 | 759.5 | 855
0.5 | 95 | 737 | 840