## IDS-VDS Characteristic (mA-mm)
VGS (V) | VDS = 0.100 V | VDS = 0.500 V | VDS = 0.900 V
-0.75 | 0.0006837 | 0.0031044 | 0.010709
-0.74 | 0.0006602 | 0.0029933 | 0.010403
-0.73 | 0.0006314 | 0.0028852 | 0.010108
-0.72 | 0.000605 | 0.002801 | 0.009864
-0.71 | 0.0005806 | 0.0027119 | 0.009554
-0.7 | 0.0005511 | 0.0026279 | 0.009276
-0.69 | 0.000531 | 0.0025245 | 0.009033
-0.68 | 0.0005071 | 0.0024449 | 0.00879
-0.67 | 0.0004893 | 0.0023412 | 0.00854
-0.66 | 0.00046992 | 0.0022589 | 0.008298
-0.65 | 0.00045321 | 0.0021909 | 0.008034
-0.64 | 0.00043055 | 0.0021002 | 0.007779
-0.63 | 0.00041145 | 0.0020273 | 0.007584
-0.62 | 0.00039192 | 0.0019752 | 0.00735
-0.61 | 0.00037342 | 0.0018983 | 0.007111
-0.6 | 0.00035864 | 0.0018216 | 0.00691
-0.59 | 0.00034485 | 0.0017637 | 0.006726
-0.58 | 0.00032789 | 0.0016963 | 0.006548
-0.57 | 0.00031174 | 0.0016388 | 0.006327
-0.56 | 0.00029414 | 0.0015827 | 0.006159
-0.55 | 0.00028101 | 0.0015329 | 0.005971
-0.54 | 0.00026852 | 0.0014746 | 0.00581
-0.53 | 0.00025845 | 0.0014231 | 0.005619
-0.52 | 0.00024529 | 0.0013783 | 0.005438
-0.51 | 0.00023397 | 0.001328 | 0.005289
-0.5 | 0.00022365 | 0.0012854 | 0.005186
-0.49 | 0.00021349 | 0.0012386 | 0.005011
-0.48 | 0.0002078 | 0.0011996 | 0.0048676
-0.47 | 0.00019903 | 0.0011682 | 0.004737
-0.46 | 0.00019388 | 0.0011369 | 0.0046701
-0.45 | 0.00019119 | 0.001119 | 0.0045947
-0.44 | 0.00019148 | 0.0011048 | 0.0045397
-0.43 | 0.00019294 | 0.0011112 | 0.0045598
-0.42 | 0.00020026 | 0.0011325 | 0.0046408
-0.41 | 0.0002133 | 0.0011644 | 0.004762
-0.4 | 0.00023567 | 0.0012414 | 0.0050044
-0.39 | 0.00027052 | 0.0013479 | 0.0054178
-0.38 | 0.0003215 | 0.0015185 | 0.006078
-0.37 | 0.00039365 | 0.0017711 | 0.006955
-0.36 | 0.00049641 | 0.0021276 | 0.008224
-0.35 | 0.0006806 | 0.0026375 | 0.010057
-0.34 | 0.000895 | 0.0033321 | 0.012742
-0.33 | 0.0011868 | 0.0043503 | 0.016477
-0.32 | 0.0015912 | 0.005796 | 0.021793
-0.31 | 0.0021501 | 0.007717 | 0.029186
-0.3 | 0.0029298 | 0.010427 | 0.03941
-0.29 | 0.0039821 | 0.014133 | 0.053932
-0.28 | 0.005461 | 0.019273 | 0.07393
-0.27 | 0.007817 | 0.026369 | 0.1014
-0.26 | 0.010655 | 0.036016 | 0.1387
-0.25 | 0.014482 | 0.049258 | 0.18977
-0.24 | 0.019807 | 0.0688 | 0.25906
-0.23 | 0.027048 | 0.09376 | 0.35617
-0.22 | 0.036922 | 0.1267 | 0.47985
-0.21 | 0.050048 | 0.17268 | 0.6538
-0.2 | 0.06973 | 0.23353 | 0.8813
-0.19 | 0.09432 | 0.3158 | 1.1883
-0.18 | 0.12829 | 0.42791 | 1.5947
-0.17 | 0.17284 | 0.5737 | 2.1228
-0.16 | 0.23381 | 0.7706 | 2.7846
-0.15 | 0.31332 | 1.0294 | 3.6592
-0.14 | 0.42188 | 1.3617 | 4.7884
-0.13 | 0.5619 | 1.8028 | 6.184
-0.12 | 0.751 | 2.3718 | 7.882
-0.11 | 0.9966 | 3.0982 | 9.949
-0.1 | 1.3202 | 4.0164 | 12.444
-0.09 | 1.7423 | 5.1993 | 15.416
-0.08 | 2.2781 | 6.639 | 18.855
-0.07 | 2.9583 | 8.416 | 22.704
-0.06 | 3.8096 | 10.546 | 27.16
-0.05 | 4.8929 | 13.107 | 32.115
-0.04 | 6.166 | 16.149 | 37.671
-0.03 | 7.728 | 19.654 | 43.582
-0.02 | 9.608 | 23.647 | 50.16
-0.01 | 11.81 | 28.281 | 57.16
0 | 14.398 | 33.314 | 64.71
0.01 | 17.29 | 38.968 | 72.67
0.02 | 20.52 | 45.074 | 81.05
0.03 | 24.126 | 51.778 | 89.93
0.04 | 28.071 | 58.72 | 99.21
0.05 | 32.305 | 66.34 | 108.78
0.06 | 36.788 | 74.21 | 118.76
0.07 | 41.581 | 82.71 | 129.09
0.08 | 46.436 | 91.4 | 139.6
0.09 | 51.465 | 100.54 | 150.27
0.1 | 56.562 | 109.89 | 161.32
0.11 | 61.55 | 119.51 | 172.61
0.12 | 66.8 | 129.47 | 184.14
0.13 | 71.93 | 139.68 | 195.75
0.14 | 77.06 | 150.06 | 207.25
0.15 | 82.04 | 160.49 | 219.16
0.16 | 86.93 | 171.44 | 231.25
0.17 | 91.5 | 182.33 | 243.29
0.18 | 95.97 | 193.36 | 255.43
0.19 | 100.3 | 204.58 | 267.38
0.2 | 104.46 | 215.72 | 279.71
0.21 | 108.57 | 227.25 | 292.02
0.22 | 112.36 | 238.61 | 304.33
0.23 | 115.77 | 250.04 | 316.49
0.24 | 119.22 | 261.5 | 328.79
0.25 | 122.34 | 273.05 | 341.04
0.26 | 125.37 | 284.57 | 353.22
0.27 | 128.31 | 296.03 | 365.33
0.28 | 131.04 | 307.46 | 377.25
0.29 | 133.5 | 318.64 | 389.39
0.3 | 135.77 | 330.19 | 401.4
0.31 | 137.91 | 341.43 | 413.22
0.32 | 140.09 | 352.68 | 424.91
0.33 | 142.32 | 363.82 | 436.41
0.34 | 144.06 | 374.54 | 447.98
0.35 | 145.64 | 385.39 | 459.31
0.36 | 147.21 | 396.13 | 470.5
0.37 | 148.87 | 406.72 | 481.56
0.38 | 150.61 | 417.04 | 492.48
0.39 | 151.6 | 427.03 | 503.18
0.4 | 152.78 | 437 | 513.68
0.41 | 154.11 | 446.85 | 524.05
0.42 | 155.37 | 456.41 | 534.21
0.43 | 156.53 | 465.6 | 544.22
0.44 | 157.24 | 474.7 | 554.02
0.45 | 158.16 | 483.52 | 563.51
0.46 | 159.19 | 492.16 | 572.5
0.47 | 160.36 | 500.43 | 581.8
0.48 | 161.04 | 508.26 | 590.8
0.49 | 161.64 | 516.05 | 599.2
0.5 | 162.54 | 523.55 | 607.6

## Tranconductance (mS-mm)
VGS (V) | VDS = 0.100 V | VDS = 0.500 V | VDS = 0.900 V
-0.75 | -0.00235 | -0.01111 | -0.0306
-0.74 | -0.002615 | -0.01096 | -0.03005
-0.73 | -0.00276 | -0.009615 | -0.02695
-0.72 | -0.00254 | -0.008665 | -0.0277
-0.71 | -0.002695 | -0.008655 | -0.0294
-0.7 | -0.00248 | -0.00937 | -0.02605
-0.69 | -0.0022 | -0.00915 | -0.0243
-0.68 | -0.002085 | -0.009165 | -0.02465
-0.67 | -0.001859 | -0.0093 | -0.0246
-0.66 | -0.0018045 | -0.007515 | -0.0253
-0.65 | -0.0019685 | -0.007935 | -0.02595
-0.64 | -0.002088 | -0.00818 | -0.0225
-0.63 | -0.0019315 | -0.00625 | -0.02145
-0.62 | -0.0019015 | -0.00645 | -0.02365
-0.61 | -0.001664 | -0.00768 | -0.022
-0.6 | -0.0014285 | -0.00673 | -0.01925
-0.59 | -0.0015375 | -0.006265 | -0.0181
-0.58 | -0.0016555 | -0.006245 | -0.01995
-0.57 | -0.0016875 | -0.00568 | -0.01945
-0.56 | -0.0015365 | -0.005295 | -0.0178
-0.55 | -0.001281 | -0.005405 | -0.01745
-0.54 | -0.001128 | -0.00549 | -0.0176
-0.53 | -0.0011615 | -0.004815 | -0.0186
-0.52 | -0.001224 | -0.004755 | -0.0165
-0.51 | -0.001082 | -0.004645 | -0.0126
-0.5 | -0.001024 | -0.00447 | -0.0139
-0.49 | -0.0007925 | -0.00429 | -0.01592
-0.48 | -0.000723 | -0.00352 | -0.0137
-0.47 | -0.000696 | -0.003135 | -0.009875
-0.46 | -0.000392 | -0.00246 | -0.007115
-0.45 | -0.00012 | -0.001605 | -0.00652
-0.44 | 8.75e-05 | -0.00039 | -0.001745
-0.43 | 0.000439 | 0.001385 | 0.005055
-0.42 | 0.001018 | 0.00266 | 0.01011
-0.41 | 0.0017705 | 0.005445 | 0.01818
-0.4 | 0.002861 | 0.009175 | 0.03279
-0.39 | 0.0042915 | 0.013855 | 0.05368
-0.38 | 0.0061565 | 0.02116 | 0.07686
-0.37 | 0.0087455 | 0.030455 | 0.1073
-0.36 | 0.0143475 | 0.04332 | 0.1551
-0.35 | 0.0199295 | 0.060225 | 0.2259
-0.34 | 0.02531 | 0.08564 | 0.321
-0.33 | 0.03481 | 0.123195 | 0.45255
-0.32 | 0.048165 | 0.168335 | 0.63545
-0.31 | 0.06693 | 0.23155 | 0.88085
-0.3 | 0.0916 | 0.3208 | 1.2373
-0.29 | 0.12656 | 0.4423 | 1.726
-0.28 | 0.191745 | 0.6118 | 2.3734
-0.27 | 0.2597 | 0.83715 | 3.2385
-0.26 | 0.33325 | 1.14445 | 4.4185
-0.25 | 0.4576 | 1.6392 | 6.018
-0.24 | 0.6283 | 2.2251 | 8.32
-0.23 | 0.85575 | 2.895 | 11.0395
-0.22 | 1.15 | 3.946 | 14.8815
-0.21 | 1.6404 | 5.3415 | 20.0725
-0.2 | 2.2136 | 7.156 | 26.725
-0.19 | 2.928 | 9.719 | 35.67
-0.18 | 3.926 | 12.895 | 46.725
-0.17 | 5.276 | 17.1345 | 59.495
-0.16 | 7.024 | 22.785 | 76.82
-0.15 | 9.4035 | 29.555 | 100.19
-0.14 | 12.429 | 38.67 | 126.24
-0.13 | 16.456 | 50.505 | 154.68
-0.12 | 21.735 | 64.77 | 188.25
-0.11 | 28.46 | 82.23 | 228.1
-0.1 | 37.285 | 105.055 | 273.35
-0.09 | 47.895 | 131.13 | 320.55
-0.08 | 60.8 | 160.835 | 364.4
-0.07 | 76.575 | 195.35 | 415.25
-0.06 | 96.73 | 234.55 | 470.55
-0.05 | 117.82 | 280.15 | 525.55
-0.04 | 141.755 | 327.35 | 573.35
-0.03 | 172.1 | 374.9 | 624.45
-0.02 | 204.1 | 431.35 | 678.9
-0.01 | 239.5 | 483.35 | 727.5
0 | 274 | 534.35 | 775.5
0.01 | 306.1 | 588 | 817
0.02 | 341.8 | 640.5 | 863
0.03 | 377.55 | 682.3 | 908
0.04 | 408.95 | 728.1 | 942.5
0.05 | 435.85 | 774.5 | 977.5
0.06 | 463.8 | 818.5 | 1015.5
0.07 | 482.4 | 859.5 | 1042
0.08 | 494.2 | 891.5 | 1059
0.09 | 506.3 | 924.5 | 1086
0.1 | 504.25 | 948.5 | 1117
0.11 | 511.9 | 979 | 1141
0.12 | 519 | 1008.5 | 1157
0.13 | 513 | 1029.5 | 1155.5
0.14 | 505.5 | 1040.5 | 1170.5
0.15 | 493.5 | 1069 | 1200
0.16 | 473 | 1092 | 1206.5
0.17 | 452 | 1096 | 1209
0.18 | 440 | 1112.5 | 1204.5
0.19 | 424.5 | 1118 | 1214
0.2 | 413.5 | 1133.5 | 1232
0.21 | 395 | 1144.5 | 1231
0.22 | 360 | 1139.5 | 1223.5
0.23 | 343 | 1144.5 | 1223
0.24 | 328.5 | 1150.5 | 1227.5
0.25 | 307.5 | 1153.5 | 1221.5
0.26 | 298.5 | 1149 | 1214.5
0.27 | 283.5 | 1144.5 | 1201.5
0.28 | 259.5 | 1130.5 | 1203
0.29 | 236.5 | 1136.5 | 1207.5
0.3 | 220.5 | 1139.5 | 1191.5
0.31 | 216 | 1124.5 | 1175.5
0.32 | 220.5 | 1119.5 | 1159.5
0.33 | 198.5 | 1093 | 1153.5
0.34 | 166 | 1078.5 | 1145
0.35 | 157.5 | 1079.5 | 1126
0.36 | 161.5 | 1066.5 | 1112.5
0.37 | 170 | 1045.5 | 1099
0.38 | 136.5 | 1015.5 | 1081
0.39 | 108.5 | 998 | 1060
0.4 | 125.5 | 991 | 1043.5
0.41 | 129.5 | 970.5 | 1026.5
0.42 | 121 | 937.5 | 1008.5
0.43 | 93.5 | 914.5 | 990.5
0.44 | 81.5 | 896 | 964.5
0.45 | 97.5 | 873 | 924
0.46 | 110 | 845.5 | 914.5
0.47 | 92.5 | 805 | 915
0.48 | 64 | 781 | 870
0.49 | 75 | 764.5 | 840
0.5 | 90 | 750 | 840