## IDS-VDS Characteristic (mA-mm)
VGS (V) | VDS = 0.100 V | VDS = 0.500 V | VDS = 0.900 V
-0.75 | 0.0006361 | 0.0026711 | 0.00898
-0.74 | 0.0006108 | 0.0026024 | 0.008734
-0.73 | 0.0005851 | 0.002511 | 0.008479
-0.72 | 0.0005624 | 0.0024547 | 0.008321
-0.71 | 0.0005367 | 0.0023536 | 0.008025
-0.7 | 0.0005124 | 0.0022846 | 0.007827
-0.69 | 0.00049344 | 0.0022011 | 0.007626
-0.68 | 0.00047612 | 0.0021457 | 0.007422
-0.67 | 0.00045535 | 0.0020582 | 0.00725
-0.66 | 0.00043643 | 0.0019853 | 0.007053
-0.65 | 0.00041585 | 0.001918 | 0.006818
-0.64 | 0.00039912 | 0.0018564 | 0.006611
-0.63 | 0.00038262 | 0.0017997 | 0.006423
-0.62 | 0.00036525 | 0.0017374 | 0.006266
-0.61 | 0.00034978 | 0.0016791 | 0.006102
-0.6 | 0.00033257 | 0.0016221 | 0.005946
-0.59 | 0.00031782 | 0.0015645 | 0.005728
-0.58 | 0.00030403 | 0.0014996 | 0.0056
-0.57 | 0.0002889 | 0.0014592 | 0.00542
-0.56 | 0.00027739 | 0.0014117 | 0.005241
-0.55 | 0.00026289 | 0.0013641 | 0.005081
-0.54 | 0.00025107 | 0.0013144 | 0.004969
-0.53 | 0.00024068 | 0.0012732 | 0.0048157
-0.52 | 0.0002291 | 0.0012275 | 0.0047025
-0.51 | 0.00021966 | 0.0011923 | 0.0045703
-0.5 | 0.00021015 | 0.0011434 | 0.0044524
-0.49 | 0.00020092 | 0.0011216 | 0.0043327
-0.48 | 0.00019532 | 0.0010924 | 0.0042424
-0.47 | 0.00018887 | 0.0010598 | 0.0041485
-0.46 | 0.00018453 | 0.0010413 | 0.0040959
-0.45 | 0.00018213 | 0.0010266 | 0.0040491
-0.44 | 0.00018345 | 0.0010242 | 0.0040412
-0.43 | 0.0001875 | 0.001039 | 0.0040752
-0.42 | 0.00019644 | 0.0010645 | 0.004184
-0.41 | 0.00021352 | 0.0011188 | 0.004372
-0.4 | 0.00023967 | 0.0012028 | 0.0046925
-0.39 | 0.00027696 | 0.0013385 | 0.0051525
-0.38 | 0.00033255 | 0.0015375 | 0.005948
-0.37 | 0.0004123 | 0.0018191 | 0.006947
-0.36 | 0.00052276 | 0.0022144 | 0.008414
-0.35 | 0.0007137 | 0.0027731 | 0.010462
-0.34 | 0.0009451 | 0.0035573 | 0.013476
-0.33 | 0.0012589 | 0.004654 | 0.017632
-0.32 | 0.0016931 | 0.006333 | 0.023448
-0.31 | 0.0022791 | 0.008447 | 0.031489
-0.3 | 0.0031073 | 0.011369 | 0.042872
-0.29 | 0.0042391 | 0.015467 | 0.05876
-0.28 | 0.005859 | 0.021059 | 0.08012
-0.27 | 0.008028 | 0.028758 | 0.11001
-0.26 | 0.010958 | 0.039128 | 0.14987
-0.25 | 0.014947 | 0.053532 | 0.2053
-0.24 | 0.020324 | 0.07413 | 0.2799
-0.23 | 0.027792 | 0.10007 | 0.38169
-0.22 | 0.03779 | 0.1361 | 0.51745
-0.21 | 0.051474 | 0.18523 | 0.6989
-0.2 | 0.07198 | 0.25072 | 0.9387
-0.19 | 0.09737 | 0.33871 | 1.2617
-0.18 | 0.1319 | 0.4537 | 1.6932
-0.17 | 0.17833 | 0.6119 | 2.245
-0.16 | 0.23909 | 0.8127 | 2.9653
-0.15 | 0.32189 | 1.0837 | 3.849
-0.14 | 0.43212 | 1.443 | 5.013
-0.13 | 0.5748 | 1.8988 | 6.501
-0.12 | 0.7676 | 2.4982 | 8.246
-0.11 | 1.021 | 3.2419 | 10.36
-0.1 | 1.344 | 4.2101 | 12.989
-0.09 | 1.7797 | 5.4291 | 16.015
-0.08 | 2.3202 | 6.914 | 19.493
-0.07 | 3.0063 | 8.705 | 23.502
-0.06 | 3.8802 | 10.925 | 27.975
-0.05 | 4.9534 | 13.568 | 33.055
-0.04 | 6.235 | 16.649 | 38.606
-0.03 | 7.832 | 20.255 | 44.674
-0.02 | 9.732 | 24.283 | 51.215
-0.01 | 11.935 | 28.983 | 58.6
0 | 14.532 | 34.124 | 66.22
0.01 | 17.44 | 39.818 | 74.21
0.02 | 20.682 | 45.957 | 82.67
0.03 | 24.386 | 52.776 | 91.68
0.04 | 28.304 | 59.77 | 100.82
0.05 | 32.538 | 67.38 | 110.56
0.06 | 37.03 | 75.46 | 120.6
0.07 | 41.783 | 83.91 | 130.94
0.08 | 46.709 | 92.7 | 141.64
0.09 | 51.807 | 101.62 | 152.25
0.1 | 56.934 | 111.19 | 163.37
0.11 | 61.99 | 120.86 | 174.69
0.12 | 67.28 | 131 | 186.15
0.13 | 72.42 | 141.18 | 197.91
0.14 | 77.32 | 151.45 | 209.49
0.15 | 82.3 | 162.16 | 221.42
0.16 | 87.23 | 173 | 233.51
0.17 | 91.92 | 183.95 | 245.49
0.18 | 96.59 | 194.94 | 257.52
0.19 | 100.9 | 206.05 | 269.78
0.2 | 105.06 | 217.39 | 281.98
0.21 | 108.79 | 228.85 | 294.35
0.22 | 112.56 | 240.24 | 306.69
0.23 | 116.28 | 251.6 | 318.68
0.24 | 119.76 | 263.2 | 331.04
0.25 | 123.02 | 274.79 | 343.4
0.26 | 125.77 | 286.27 | 355.54
0.27 | 128.54 | 297.76 | 367.68
0.28 | 131.2 | 309.1 | 379.5
0.29 | 134.04 | 320.48 | 391.62
0.3 | 136.39 | 331.92 | 403.58
0.31 | 138.63 | 343.08 | 415.41
0.32 | 140.49 | 354.17 | 426.99
0.33 | 142.28 | 365.31 | 438.59
0.34 | 144.44 | 376.25 | 449.99
0.35 | 146.21 | 387.04 | 461.36
0.36 | 147.87 | 397.61 | 472.57
0.37 | 149.15 | 408.06 | 483.47
0.38 | 150.49 | 418.48 | 494.37
0.39 | 152.12 | 428.62 | 505.1
0.4 | 153.48 | 438.44 | 515.58
0.41 | 154.4 | 448.18 | 525.98
0.42 | 155.4 | 457.65 | 535.96
0.43 | 156.87 | 467.01 | 545.98
0.44 | 157.87 | 475.99 | 555.7
0.45 | 158.67 | 484.67 | 565.16
0.46 | 159.43 | 493.26 | 574.3
0.47 | 160.16 | 501.51 | 583.2
0.48 | 161.48 | 509.42 | 591.9
0.49 | 162.22 | 517.04 | 600.6
0.5 | 162.58 | 524.39 | 609

## Tranconductance (mS-mm)
VGS (V) | VDS = 0.100 V | VDS = 0.500 V | VDS = 0.900 V
-0.75 | -0.00253 | -0.00687 | -0.0246
-0.74 | -0.00255 | -0.008005 | -0.02505
-0.73 | -0.00242 | -0.007385 | -0.02065
-0.72 | -0.00242 | -0.00787 | -0.0227
-0.71 | -0.0025 | -0.008505 | -0.0247
-0.7 | -0.002163 | -0.007625 | -0.01995
-0.69 | -0.001814 | -0.006945 | -0.02025
-0.68 | -0.0019045 | -0.007145 | -0.0188
-0.67 | -0.0019845 | -0.00802 | -0.01845
-0.66 | -0.001975 | -0.00701 | -0.0216
-0.65 | -0.0018655 | -0.006445 | -0.0221
-0.64 | -0.0016615 | -0.005915 | -0.01975
-0.63 | -0.0016935 | -0.00595 | -0.01725
-0.62 | -0.001642 | -0.00603 | -0.01605
-0.61 | -0.001634 | -0.005765 | -0.016
-0.6 | -0.001598 | -0.00573 | -0.0187
-0.59 | -0.001427 | -0.006125 | -0.0173
-0.58 | -0.001446 | -0.005265 | -0.0154
-0.57 | -0.001332 | -0.004395 | -0.01795
-0.56 | -0.0013005 | -0.004755 | -0.01695
-0.55 | -0.001316 | -0.004865 | -0.0136
-0.54 | -0.0011105 | -0.004545 | -0.013265
-0.53 | -0.0010985 | -0.004345 | -0.013325
-0.52 | -0.001051 | -0.004045 | -0.01227
-0.51 | -0.0009475 | -0.004205 | -0.012505
-0.5 | -0.000937 | -0.003535 | -0.01188
-0.49 | -0.0007415 | -0.00255 | -0.0105
-0.48 | -0.0006025 | -0.00309 | -0.00921
-0.47 | -0.0005395 | -0.002555 | -0.007325
-0.46 | -0.000337 | -0.00166 | -0.00497
-0.45 | -5.4e-05 | -0.000855 | -0.002735
-0.44 | 0.0002685 | 0.00062 | 0.001305
-0.43 | 0.0006495 | 0.002015 | 0.00714
-0.42 | 0.001301 | 0.00399 | 0.01484
-0.41 | 0.0021615 | 0.006915 | 0.025425
-0.4 | 0.003172 | 0.010985 | 0.039025
-0.39 | 0.004644 | 0.016735 | 0.062775
-0.38 | 0.006767 | 0.02403 | 0.089725
-0.37 | 0.0095105 | 0.033845 | 0.1233
-0.36 | 0.01507 | 0.0477 | 0.17575
-0.35 | 0.021117 | 0.067145 | 0.2531
-0.34 | 0.02726 | 0.094045 | 0.3585
-0.33 | 0.0374 | 0.138785 | 0.4986
-0.32 | 0.05101 | 0.18965 | 0.69285
-0.31 | 0.07071 | 0.2518 | 0.9712
-0.3 | 0.098 | 0.351 | 1.36355
-0.29 | 0.137585 | 0.4845 | 1.8624
-0.28 | 0.189445 | 0.66455 | 2.5625
-0.27 | 0.25495 | 0.90345 | 3.4875
-0.26 | 0.34595 | 1.2387 | 4.7645
-0.25 | 0.4683 | 1.7501 | 6.5015
-0.24 | 0.64225 | 2.3269 | 8.8195
-0.23 | 0.8733 | 3.0985 | 11.8775
-0.22 | 1.1841 | 4.258 | 15.8605
-0.21 | 1.7095 | 5.731 | 21.0625
-0.2 | 2.2948 | 7.674 | 28.14
-0.19 | 2.996 | 10.149 | 37.725
-0.18 | 4.048 | 13.6595 | 49.165
-0.17 | 5.3595 | 17.95 | 63.605
-0.16 | 7.178 | 23.59 | 80.2
-0.15 | 9.6515 | 31.515 | 102.385
-0.14 | 12.6455 | 40.755 | 132.6
-0.13 | 16.774 | 52.76 | 161.65
-0.12 | 22.31 | 67.155 | 192.95
-0.11 | 28.82 | 85.595 | 237.15
-0.1 | 37.935 | 109.36 | 282.75
-0.09 | 48.81 | 135.195 | 325.2
-0.08 | 61.33 | 163.795 | 374.35
-0.07 | 78 | 200.55 | 424.1
-0.06 | 97.355 | 243.15 | 477.65
-0.05 | 117.74 | 286.2 | 531.55
-0.04 | 143.93 | 334.35 | 580.95
-0.03 | 174.85 | 381.7 | 630.45
-0.02 | 205.15 | 436.4 | 696.3
-0.01 | 240 | 492.05 | 750.25
0 | 275.25 | 541.75 | 780.5
0.01 | 307.5 | 591.65 | 822.5
0.02 | 347.3 | 647.9 | 873.5
0.03 | 381.1 | 690.65 | 907.5
0.04 | 407.6 | 730.2 | 944
0.05 | 436.3 | 784.5 | 989
0.06 | 462.25 | 826.5 | 1019
0.07 | 483.95 | 862 | 1052
0.08 | 501.2 | 885.5 | 1065.5
0.09 | 511.25 | 924.5 | 1086.5
0.1 | 509.15 | 962 | 1122
0.11 | 517.3 | 990.5 | 1139
0.12 | 521.5 | 1016 | 1161
0.13 | 502 | 1022.5 | 1167
0.14 | 494 | 1049 | 1175.5
0.15 | 495.5 | 1077.5 | 1201
0.16 | 481 | 1089.5 | 1203.5
0.17 | 468 | 1097 | 1200.5
0.18 | 449 | 1105 | 1214.5
0.19 | 423.5 | 1122.5 | 1223
0.2 | 394.5 | 1140 | 1228.5
0.21 | 375 | 1142.5 | 1235.5
0.22 | 374.5 | 1137.5 | 1216.5
0.23 | 360 | 1148 | 1217.5
0.24 | 337 | 1159.5 | 1236
0.25 | 300.5 | 1153.5 | 1225
0.26 | 276 | 1148.5 | 1214
0.27 | 271.5 | 1141.5 | 1198
0.28 | 275 | 1136 | 1197
0.29 | 259.5 | 1141 | 1204
0.3 | 229.5 | 1130 | 1189.5
0.31 | 205 | 1112.5 | 1170.5
0.32 | 182.5 | 1111.5 | 1159
0.33 | 197.5 | 1104 | 1150
0.34 | 196.5 | 1086.5 | 1138.5
0.35 | 171.5 | 1068 | 1129
0.36 | 147 | 1051 | 1105.5
0.37 | 131 | 1043.5 | 1090
0.38 | 148.5 | 1028 | 1081.5
0.39 | 149.5 | 998 | 1060.5
0.4 | 114 | 978 | 1044
0.41 | 96 | 960.5 | 1019
0.42 | 123.5 | 941.5 | 1000
0.43 | 123.5 | 917 | 987
0.44 | 90 | 883 | 959
0.45 | 78 | 863.5 | 930
0.46 | 74.5 | 842 | 902
0.47 | 102.5 | 808 | 880
0.48 | 103 | 776.5 | 870
0.49 | 55 | 748.5 | 855
0.5 | 36 | 735 | 840